## Sheet1
Perovskite | structure | bandgap | substrate | ETL | ETL-2 | ETLthickness | HTL | HTLthickness | electrode | depositionProcedure | depositionMethod | Anti-solvent | PrecursorSolvent | AnnealingTemperature | AnnealingTime | Jsc | Voc | FF | PCE | Article | Cs | FA | MA | Pb | I | Br
FA0.45MA0.49Cs0.06PbI1.86Br0.96Cl0.18 | 1 | 1.8 | FTO | SnO2 |  |  | spiro |  | C | one-step | spin |  | DMF/DMSO | 100 | 30 | 12.1 | 1.05 | 0.49 | 7.2 | Penpong, K., Seriwatanachai, C., Naikaew, A. et al. Robust perovskite formation via vacuum thermal annealing for indoor perovskite solar cells. Sci Rep 13, 10933 (2023). | 0.06 | 0.45 | 0.49 | 1 | 1.86 | 0.96
FA0.45MA0.49Cs0.06PbI1.86Br0.96Cl0.18 | 1 | 1.8 | FTO | SnO2 |  |  | spiro |  | C | one-step | VAC | CB | DMF/DMSO | 100 | 30 | 9.5 | 0.96 | 0.4 | 5.4 | Penpong, K., Seriwatanachai, C., Naikaew, A. et al. Robust perovskite formation via vacuum thermal annealing for indoor perovskite solar cells. Sci Rep 13, 10933 (2023). | 0.06 | 0.45 | 0.49 | 1 | 1.86 | 0.96
FA0.45MA0.49Cs0.06PbI1.86Br0.96Cl0.18 | 1 | 1.8 | FTO | SnO2 |  |  | spiro |  | C | one-step | VTA | CB | DMF/DMSO | 100 | 30 | 13 | 1.05 | 0.51 | 8.6 | Penpong, K., Seriwatanachai, C., Naikaew, A. et al. Robust perovskite formation via vacuum thermal annealing for indoor perovskite solar cells. Sci Rep 13, 10933 (2023). | 0.06 | 0.45 | 0.49 | 1 | 1.86 | 0.96
Cs0.05FA0.8MA0.15PbI1.8Br1.2 | 1 | 1.768 | ITO | TiO2 |  |  | CuSCN |  | Cu | [6 empty] | 14.899 | 1.32 | 0.651 | 12.803 |  | 0.05 | 0.8 | 0.15 | 1 | 1.8 | 1.2
Cs0.25MA0.1875FA0.5625PbI2.1Br0.9 | 0 | 1.76 | ITO | C | BCP |  | PTAA |  | Cu | two-step | spin |  | DMF/NMP | 100 | 30 | 16.7 | 1.17 | 0.696 | 13.6 | SALA J, HEYDARIAN M, LAMMAR S, et al. Compositional Investigation for Bandgap Engineering of Wide Bandgap Triple Cation Perovskite [J]. ACS Applied Energy Materials, 2021, 4(7): 6377-84. | 0.25 | 0.5625 | 0.1875 | 1 | 2.1 | 0.9
Cs0.17FA0.83PbI1.8Br1.2 | 1 | 1.75 | [13 empty] | 19.8 | 1.2 | 0.751 | 17.1 |  | 0.17 | 0.83 | 0 | 1 | 1.8 | 1.2
Cs0.15MA0.2125FA0.6375PbI2.1Br0.9 | 0 | 1.74 | ITO | C | BCP |  | PTAA |  | Cu | two-step | spin |  | DMF/NMP | 100 | 30 | 18 | 1.11 | 0.719 | 14.4 | SALA J, HEYDARIAN M, LAMMAR S, et al. Compositional Investigation for Bandgap Engineering of Wide Bandgap Triple Cation Perovskite [J]. ACS Applied Energy Materials, 2021, 4(7): 6377-84. | 0.15 | 0.6375 | 0.2125 | 1 | 2.1 | 0.9
Cs0.05MA0.2375FA0.7125PbI2.1Br0.9 | 0 | 1.73 | ITO | C | BCP |  | PTAA |  | Cu | two-step | spin |  | DMF/NMP | 100 | 30 | 15 | 1.13 | 0.66 | 11.2 | SALA J, HEYDARIAN M, LAMMAR S, et al. Compositional Investigation for Bandgap Engineering of Wide Bandgap Triple Cation Perovskite [J]. ACS Applied Energy Materials, 2021, 4(7): 6377-84. | 0.05 | 0.7125 | 0.2375 | 1 | 2.1 | 0.9
Cs0.1FA0.75MA0.15PbI2.01Br0.99 | 1 | 1.73 | [14 empty] | 1.13 |  | 17.3 |  | 0.1 | 0.75 | 0.15 | 1 | 2.01 | 0.99
Cs0.25MA0.1875FA0.5625PbI2.28Br0.72 | 0 | 1.72 | ITO | C | BCP |  | PTAA |  | Cu | two-step | spin |  | DMF/NMP | 100 | 30 | 17.9 | 1.12 | 0.764 | 15.3 | SALA J, HEYDARIAN M, LAMMAR S, et al. Compositional Investigation for Bandgap Engineering of Wide Bandgap Triple Cation Perovskite [J]. ACS Applied Energy Materials, 2021, 4(7): 6377-84. | 0.25 | 0.5625 | 0.1875 | 1 | 2.28 | 0.72
Cs0.15MA0.2125FA0.6375PbI2.28Br0.72 | 0 | 1.71 | ITO | C | BCP |  | PTAA |  | Cu | two-step | spin |  | DMF/NMP | 100 | 30 | 18.7 | 1.09 | 0.724 | 14.9 | SALA J, HEYDARIAN M, LAMMAR S, et al. Compositional Investigation for Bandgap Engineering of Wide Bandgap Triple Cation Perovskite [J]. ACS Applied Energy Materials, 2021, 4(7): 6377-84. | 0.15 | 0.6375 | 0.2125 | 1 | 2.28 | 0.72
Cs0.25MA0.1875FA0.5625PbI2.4Br0.6 | 0 | 1.7 | ITO | C | BCP |  | PTAA |  | Cu | two-step | spin |  | DMF/NMP | 100 | 30 | 17.8 | 1.12 | 0.705 | 14.1 | SALA J, HEYDARIAN M, LAMMAR S, et al. Compositional Investigation for Bandgap Engineering of Wide Bandgap Triple Cation Perovskite [J]. ACS Applied Energy Materials, 2021, 4(7): 6377-84. | 0.25 | 0.5625 | 0.1875 | 1 | 2.4 | 0.6
Cs0.15FA0.7055MA0.1445PbI2.1Br0.9 | 1 | 1.7 | [13 empty] | 18.7 | 1.19 | 0.802 | 18.6 |  | 0.15 | 0.7055 | 0.1445 | 1 | 2.1 | 0.9
Cs0.3FA0.6MA0.1PbI2.4Br0.6 | 1 | 1.7 | [13 empty] | 19.6 | 1.2 | 0.82 | 19.2 |  | 0.3 | 0.6 | 0.1 | 1 | 2.4 | 0.6
Cs0.05MA0.2375FA0.7125PbI2.28Br0.72 | 0 | 1.68 | ITO | C | BCP |  | PTAA |  | Cu | two-step | spin |  | DMF/NMP | 100 | 30 | 17.5 | 1.11 | 0.733 | 14.3 | SALA J, HEYDARIAN M, LAMMAR S, et al. Compositional Investigation for Bandgap Engineering of Wide Bandgap Triple Cation Perovskite [J]. ACS Applied Energy Materials, 2021, 4(7): 6377-84. | 0.05 | 0.7125 | 0.2375 | 1 | 2.28 | 0.72
Cs0.15MA0.2125FA0.6375PbI2.4Br0.6 | 0 | 1.68 | ITO | C | BCP |  | PTAA |  | Cu | two-step | spin |  | DMF/NMP | 100 | 30 | 19.9 | 1.1 | 0.737 | 16.1 | SALA J, HEYDARIAN M, LAMMAR S, et al. Compositional Investigation for Bandgap Engineering of Wide Bandgap Triple Cation Perovskite [J]. ACS Applied Energy Materials, 2021, 4(7): 6377-84. | 0.15 | 0.6375 | 0.2125 | 1 | 2.4 | 0.6
Cs0.25MA0.1875FA0.5625PbI2.49Br0.51 | 0 | 1.68 | ITO | C | BCP |  | PTAA |  | Cu | two-step | spin |  | DMF/NMP | 100 | 30 | 18.1 | 1.13 | 0.674 | 13.8 | SALA J, HEYDARIAN M, LAMMAR S, et al. Compositional Investigation for Bandgap Engineering of Wide Bandgap Triple Cation Perovskite [J]. ACS Applied Energy Materials, 2021, 4(7): 6377-84. | 0.25 | 0.5625 | 0.1875 | 1 | 2.49 | 0.51
Cs0.15FA0.65MA0.2PbI2.4Br0.6 | 1 | 1.68 | [13 empty] | 21.2 | 1.17 | 0.798 | 19.8 |  | 0.15 | 0.65 | 0.2 | 1 | 2.4 | 0.6
Cs0.05MA0.2375FA0.7125PbI2.4Br0.6 | 0 | 1.67 | ITO | C | BCP |  | PTAA |  | Cu | two-step | spin |  | DMF/NMP | 100 | 30 | 18.8 | 1.11 | 0.714 | 14.9 | SALA J, HEYDARIAN M, LAMMAR S, et al. Compositional Investigation for Bandgap Engineering of Wide Bandgap Triple Cation Perovskite [J]. ACS Applied Energy Materials, 2021, 4(7): 6377-84. | 0.05 | 0.7125 | 0.2375 | 1 | 2.4 | 0.6
Cs0.2134FA0.7566Pb0.97I2.473Br0.4365MA0.03Pb0.03Cl0.09 | 1 | 1.67 | [13 empty] | 20.2 | 1.22 | 0.832 | 20.4 |  | 0.2134 | 0.7566 | 0.03 | 1 | 2.473 | 0.4365
Cs0.05FA0.8MA0.15PbI2.4Br0.6 | 1 | 1.654 | ITO | TiO2 |  |  | CuSCN |  | Cu | [6 empty] | 16.927 | 1.14 | 0.727 | 14.024 |  | 0.05 | 0.8 | 0.15 | 1 | 2.4 | 0.6
Cs0.2FA0.32MA0.48PbI2.8Br0.2 | 1 | 1.65 | FTO | TiO2 | Al2O3 |  | NiO |  | C | two-step | spin |  | DMF/DMSO | 100 | 30 | 12.61 | 0.889 | 0.6807 | 7.64 | LIU S, HUANG W, LIAO P, et al. 17% efficient printable mesoscopic PIN metal oxide framework perovskite solar cells using cesium-containing triple cation perovskite [J]. Journal of Materials Chemistry A, 2017, 5(44): 22952-8. | 0.2 | 0.32 | 0.48 | 1 | 2.8 | 0.2
Cs0.05MA0.2375FA0.7125PbI2.49Br0.51 | 0 | 1.65 | ITO | C | BCP |  | PTAA |  | Cu | two-step | spin |  | DMF/NMP | 100 | 30 | 19.5 | 1.07 | 0.704 | 14.6 | SALA J, HEYDARIAN M, LAMMAR S, et al. Compositional Investigation for Bandgap Engineering of Wide Bandgap Triple Cation Perovskite [J]. ACS Applied Energy Materials, 2021, 4(7): 6377-84. | 0.05 | 0.7125 | 0.2375 | 1 | 2.49 | 0.51
Cs0.15MA0.2125FA0.6375PbI2.49Br0.51 | 0 | 1.65 | ITO | C | BCP |  | PTAA |  | Cu | two-step | spin |  | DMF/NMP | 100 | 30 | 20.3 | 1.09 | 0.757 | 16.8 | SALA J, HEYDARIAN M, LAMMAR S, et al. Compositional Investigation for Bandgap Engineering of Wide Bandgap Triple Cation Perovskite [J]. ACS Applied Energy Materials, 2021, 4(7): 6377-84. | 0.15 | 0.6375 | 0.2125 | 1 | 2.49 | 0.51
Cs0.05MA0.15FA0.8PbI2.25Br0.75 | 1 | 1.65 | [13 empty] | 21.2 | 1.22 | 0.76 | 20.8 |  | 0.05 | 0.8 | 0.15 | 1 | 2.25 | 0.75
Cs0.05Pb0.05I0.15FA0.8075MA0.1425Pb0.95I2.422Br0.4275 | 1 | 1.65 | [13 empty] | 1.21 | 1.59 | 22.59 | 0.81 |  | 0.05 | 0.8075 | 0.1425 | 1 | 2.572 | 0.4275
Cs0.1FA0.36MA0.54PbI2.8Br0.2 | 1 | 1.647 | FTO | TiO2 | Al2O3 |  | NiO |  | C | two-step | spin |  | DMF/DMSO | 100 | 30 | 17.63 | 0.903 | 0.6637 | 10.57 | LIU S, HUANG W, LIAO P, et al. 17% efficient printable mesoscopic PIN metal oxide framework perovskite solar cells using cesium-containing triple cation perovskite [J]. Journal of Materials Chemistry A, 2017, 5(44): 22952-8. | 0.1 | 0.36 | 0.54 | 1 | 2.8 | 0.2
Cs0.25MA0.1875FA0.5625PbI2.7Br0.3 | 0 | 1.64 | ITO | C | BCP |  | PTAA |  | Cu | two-step | spin |  | DMF/NMP | 100 | 30 | 19.9 | 1.07 | 0.805 | 17.1 | SALA J, HEYDARIAN M, LAMMAR S, et al. Compositional Investigation for Bandgap Engineering of Wide Bandgap Triple Cation Perovskite [J]. ACS Applied Energy Materials, 2021, 4(7): 6377-84. | 0.25 | 0.5625 | 0.1875 | 1 | 2.7 | 0.3
Cs0.05FA0.8MA0.15PbI2.52Br0.48 | 1 | 1.6312 | ITO | TiO2 |  |  | CuSCN |  | Cu | [6 empty] | 18.503 | 1.1 | 0.739 | 15.054 |  | 0.05 | 0.8 | 0.15 | 1 | 2.52 | 0.48
Cs0.05FA0.38MA0.57PbI2.8Br0.2 | 1 | 1.63 | FTO | TiO2 | Al2O3 |  | NiO |  | C | two-step | spin |  | DMF/DMSO | 100 | 30 | 23.4 | 1.008 | 0.7214 | 17.02 | LIU S, HUANG W, LIAO P, et al. 17% efficient printable mesoscopic PIN metal oxide framework perovskite solar cells using cesium-containing triple cation perovskite [J]. Journal of Materials Chemistry A, 2017, 5(44): 22952-8. | 0.05 | 0.38 | 0.57 | 1 | 2.8 | 0.2
Cs0.15MA0.2125FA0.6375PbI2.7Br0.3 | 0 | 1.63 | ITO | C | BCP |  | PTAA |  | Cu | two-step | spin |  | DMF/NMP | 100 | 30 | 21.2 | 1.06 | 0.722 | 16.2 | SALA J, HEYDARIAN M, LAMMAR S, et al. Compositional Investigation for Bandgap Engineering of Wide Bandgap Triple Cation Perovskite [J]. ACS Applied Energy Materials, 2021, 4(7): 6377-84. | 0.15 | 0.6375 | 0.2125 | 1 | 2.7 | 0.3
Cs0.05FA0.7885MA0.1615PbI2.46Br0.54 | 1 | 1.63 | [13 empty] | 21.6 | 1.1 | 0.779 | 18.4 |  | 0.05 | 0.7885 | 0.1615 | 1 | 2.46 | 0.54
Cs0.05MA0.15FA0.80PbI2.55Br0.45 | 1 | 1.63 | [13 empty] | 22.8 | 1.24 | 0.78 | 22.1 |  | 0.05 | 0.8 | 0.15 | 1 | 2.55 | 0.45
Cs0.05FA0.7885MA0.1615PbI2.49Br0.51 | 1 | 1.62 | ITO | SnO2 |  |  | PTAA | 0.017 | Ag | two-step | spin | ANI | DMF:DMSO:NMP | 100 | 40 | 20.33 | 1.01 | 0.8073 | 16.5 | P. K. Deendyal, S. Dhakla, H. Singh, A. Taya, S. Kumar, M. K. Kashyap, ChemistrySelect 2023, 8, e202302252. | 0.05 | 0.7885 | 0.1615 | 1 | 2.49 | 0.51
Cs0.13FA0.77PbI2.46Br0.54 | 1 | 1.62 | [13 empty] | 22.3 | 1.25 | 0.8 | 22.3 |  | 0.13 | 0.77 | 0 | 1 | 2.46 | 0.54
FA0.4MA0.6PbI2.8Br0.2 | 1 | 1.617 | FTO | TiO2 | Al2O3 |  | NiO |  | C | two-step | spin |  | DMF/DMSO | 100 | 30 | 22.31 | 0.953 | 0.7 | 14.88 | LIU S, HUANG W, LIAO P, et al. 17% efficient printable mesoscopic PIN metal oxide framework perovskite solar cells using cesium-containing triple cation perovskite [J]. Journal of Materials Chemistry A, 2017, 5(44): 22952-8. | 0 | 0.4 | 0.6 | 1 | 2.8 | 0.2
Cs0.05MA0.15FA0.85PbI2.55Br0.45 | 1 | 1.61 | [18 empty] | 0.05 | 0.85 | 0.15 | 1 | 2.55 | 0.45
Cs0.05MA0.1615FA0.7885PbI2.49Br0.51 | 1 | 1.6 | FTO | TiO2 |  | 0.04 | CuSbS2 | 0.1 | Pt | two-step | spin | CB | DMF:DMSO:NMP | 100 | 60 | 22.68 | 1.14 | 0.76 | 19.61 | Jaiswal, N., Singh, V.P., Kumari, D. and Pandey, S.K. (2024), Performance Analysis of Triple-Cation Mixed-Halide Bifacial Perovskite Solar Cell with 17% Rear and 25% Front Efficiency. Energy Technol. 2300639. | 0.05 | 0.7885 | 0.1615 | 1 | 2.49 | 0.51
Cs0.05FA0.79MA0.15PbI2.45Br0.55 | 1 | 1.6 | ITO | SnO2 |  | 20 | spiro | 200 | Au | [6 empty] | 22.297 | 1.0755 | 0.7475 | 17.92 | Alanazi, T.I.; Eid, O.I. Simulation of Triple-Cation Perovskite Solar Cells: Key Design Factors for Efficiency Promotion. Energies 2023, 16, 2717 | 0.05 | 0.79 | 0.15 | 1 | 2.45 | 0.55
Cs0.05MA0.2375FA0.7125PbI2.7Br0.3 | 0 | 1.6 | ITO | C | BCP |  | PTAA |  | Cu | two-step | spin |  | DMF/NMP | 100 | 30 | 20.8 | 1.08 | 0.767 | 17.3 | SALA J, HEYDARIAN M, LAMMAR S, et al. Compositional Investigation for Bandgap Engineering of Wide Bandgap Triple Cation Perovskite [J]. ACS Applied Energy Materials, 2021, 4(7): 6377-84. | 0.05 | 0.7125 | 0.2375 | 1 | 2.7 | 0.3
MAPbI3 | 1 | 1.6 | [13 empty] | 20.7 | 1.26 | 0.8 | 20.7 |  | 0 | 0 | 1 | 1 | 3 | 0
Cs0.05FA0.8MA0.15PbI2.7Br0.3 | 1 | 1.59 | ITO | NiOx |  |  | BCP |  | Ag | two-step | spin | CB | DMF/DMSO/GBL | 115 | 20 | 23.12 | 1.16 | 0.8237 | 22.09 | Yang G, Zhang H, Li, S, et al. Enhanced efficiency and stability of triple-cation perovskite solar cells with CsPbIxBr3 − x QDs “surface patches”. SmartMat. 2022; 3: 513-521. | 0.05 | 0.8 | 0.15 | 1 | 2.7 | 0.3
Cs0.05I0.05FA0.76MA0.19PbI2.4Br0.6 | 1 | 1.572 | FTO | TiO2 |  |  | spiro |  | Au | two-step | spin | CB | DMF/DMSO | 100 | 60 | 23.29 | 1.156 | 0.765 | 20.6 | BAUMELER T, ARORA N, HINDERHOFER A, et al. Minimizing the Trade-Off between Photocurrent and Photovoltage in Triple-Cation Mixed-Halide Perovskite Solar Cells [J]. The Journal of Physical Chemistry Letters, 2020, 11(23): 10188-95. | 0.05 | 0.76 | 0.19 | 1 | 2.45 | 0.6
Cs0.175FA0.750MA0.075PbI2.64Br0.36 | 1 | 1.57 | FTO | c-TiO2 | mp-TiO2 |  | spiro |  | Au | two-step | spin | CB | DMF/DMSO | 100 | 20 | 21.88 | 1.124 | 0.75 | 18.45 | MALI S S, PATIL J V, PARK D W, et al. Intrinsic and extrinsic stability of triple-cation perovskite solar cells through synergistic influence of organic additive [J]. Cell Reports Physical Science, 2022, 3(6): 100906. | 0.175 | 0.75 | 0.075 | 1 | 2.64 | 0.36
Cs0.05FA0.81MA0.14PbI2.55Br0.45 | 1 | 1.57 | [13 empty] | 22.16 | 1.23 | 0.78 | 21.1 |  | 0.05 | 0.81 | 0.14 | 1 | 2.55 | 0.45
Cs0.05FA0.8MA0.15PbI2.85Br0.15 | 1 | 1.5685 | ITO | TiO2 |  |  | CuSCN |  | Cu | [6 empty] | 18.875 | 1.02 | 0.769 | 14.812 |  | 0.05 | 0.8 | 0.15 | 1 | 2.85 | 0.15
Cs0.05FA0.86MA0.09PbI2.91Br0.09 | 1 | 1.56 | FTO | SnO2 |  |  | spiro |  | Ag | two-step | spin | CB | DMF | 100 | 60 | 21 | 0.987 | 0.453 | 9.4 | DU L, PENG C, CHEN Q, et al. α-Phase intermediate for efficient and stable narrow bandgap triple cation perovskite solar cells [J]. Journal of Alloys and Compounds, 2022, 910: 164722. | 0.05 | 0.86 | 0.09 | 1 | 2.91 | 0.09
Cs0.05FA0.86MA0.09PbI2.91Br0.09 | 1 | 1.56 | FTO | SnO2 |  |  | spiro |  | Ag | two-step | spin | CB | DMF/DMSO | 100 | 60 | 23.49 | 1.041 | 0.748 | 18.3 | DU L, PENG C, CHEN Q, et al. α-Phase intermediate for efficient and stable narrow bandgap triple cation perovskite solar cells [J]. Journal of Alloys and Compounds, 2022, 910: 164722. | 0.05 | 0.86 | 0.09 | 1 | 2.91 | 0.09
Cs0.05FA0.86MA0.09PbI2.91Br0.09 | 1 | 1.56 | FTO | SnO2 |  |  | spiro |  | Ag | two-step | spin | CB | DMF/DMSO/MACl | 100 | 60 | 23.5 | 1.08 | 0.776 | 19.7 | DU L, PENG C, CHEN Q, et al. α-Phase intermediate for efficient and stable narrow bandgap triple cation perovskite solar cells [J]. Journal of Alloys and Compounds, 2022, 910: 164722. | 0.05 | 0.86 | 0.09 | 1 | 2.91 | 0.09
Cs0.05MA0.1615FA0.7885PbI2.79Br0.21 | 1 | 1.55 | Quartz/ITO | SnO2 |  |  | P3HT |  | BCP | two-step | spin | CB | DMF/DMSO | 150 | 15 | 19.7 | 0.9 | 0.57 | 10.7 | Yu Miyazawa, Gyu Min Kim, Ayumi Ishii, Masashi Ikegami, Tsutomu Miyasaka, Yudai Suzuki, Tomoyuki Yamamoto, Takeshi Ohshima, Shusaku Kanaya, Hiroyuki Toyota, and Kazuyuki Hirose The Journal of Physical Chemistry C 2021 125 (24), 13131-13137 | 0.05 | 0.7885 | 0.1615 | 1 | 2.79 | 0.21
Cs0.05MA0.15FA0.80PbI2.85Br0.15 | 1 | 1.55 | [13 empty] | 24.1 | 1.18 | 0.83 | 23.7 |  | 0.05 | 0.8 | 0.15 | 1 | 2.85 | 0.15
Cs0.05I0.05FA0.8075MA0.1425PbI2.55Br0.45 | 1 | 1.546 | FTO | TiO2 |  |  | spiro |  | Au | two-step | spin | CB | DMF/DMSO | 100 | 60 | 23.61 | 1.135 | 0.777 | 20.7 | BAUMELER T, ARORA N, HINDERHOFER A, et al. Minimizing the Trade-Off between Photocurrent and Photovoltage in Triple-Cation Mixed-Halide Perovskite Solar Cells [J]. The Journal of Physical Chemistry Letters, 2020, 11(23): 10188-95. | 0.05 | 0.8075 | 0.1425 | 1 | 2.6 | 0.45
Cs0.05I0.05FA0.855MA0.095PbI2.7Br0.3 | 1 | 1.537 | FTO | TiO2 |  |  | spiro |  | Au | two-step | spin | CB | DMF/DMSO | 100 | 60 | 24.13 | 1.131 | 0.768 | 21 | BAUMELER T, ARORA N, HINDERHOFER A, et al. Minimizing the Trade-Off between Photocurrent and Photovoltage in Triple-Cation Mixed-Halide Perovskite Solar Cells [J]. The Journal of Physical Chemistry Letters, 2020, 11(23): 10188-95. | 0.05 | 0.855 | 0.095 | 1 | 2.75 | 0.3
Cs0.03FA0.9409MA0.0291PbI2.91Br0.09 | 1 | 1.53 | [13 empty] | 24.6 | 1.21 | 0.8 | 23.8 |  | 0.03 | 0.9409 | 0.0291 | 1 | 2.91 | 0.09
Cs0.05I0.05FA0.9025MA0.0475PbI2.85Br0.15 | 1 | 1.503 | FTO | TiO2 |  |  | spiro |  | Au | two-step | spin | CB | DMF/DMSO | 100 | 60 | 24.69 | 1.126 | 0.768 | 21.4 | BAUMELER T, ARORA N, HINDERHOFER A, et al. Minimizing the Trade-Off between Photocurrent and Photovoltage in Triple-Cation Mixed-Halide Perovskite Solar Cells [J]. The Journal of Physical Chemistry Letters, 2020, 11(23): 10188-95. | 0.05 | 0.9025 | 0.0475 | 1 | 2.9 | 0.15
CsI0.05FA0.95PbI3 | 1 | 1.478 | FTO | TiO2 |  |  | spiro |  | Au | two-step | spin | CB | DMF/DMSO | 100 | 60 | 25.45 | 1.09 | 0.727 | 20.1 | BAUMELER T, ARORA N, HINDERHOFER A, et al. Minimizing the Trade-Off between Photocurrent and Photovoltage in Triple-Cation Mixed-Halide Perovskite Solar Cells [J]. The Journal of Physical Chemistry Letters, 2020, 11(23): 10188-95. | 0.05 | 0.95 | 0 | 1 | 3.05 | 0
Cs0.05MA0.05FA0.9PbI3 | 1 |  | FTO | c-TiO2 | mp-TiO2 |  | spiro | 0.07 | Au | two-step | spin | hlorobenzene | DMF/DMSO | 100 | 60 | 25.32 | 1.12 | 0.837 | 23.76 | P. Dörflinger, Y. Ding, V. Schmid, M. Armer, R. C. Turnell-Ritson, B. Ding, P. J. Dyson, M. K. Nazeeruddin, V. Dyakonov, Influence of an Organic Salt-Based Stabilizing Additive on Charge Carrier Dynamics in Triple Cation Perovskite Solar Cells. Adv. Sci. 2023, 10, 2304502. https://doi.org/10.1002/advs.202304502 | 0.05 | 0.9 | 0.05 | 1 | 3 | 0
Cs0.05MA0.05FA0.9PbI3 | 1 |  | FTO | c-TiO2 | mp-TiO2 |  | spiro | 0.07 | Au | two-step | spin | hlorobenzene | DMF/DMSO/DmmimCl | 100 | 60 | 25.26 | 1.15 | 0.84 | 24.46 | P. Dörflinger, Y. Ding, V. Schmid, M. Armer, R. C. Turnell-Ritson, B. Ding, P. J. Dyson, M. K. Nazeeruddin, V. Dyakonov, Influence of an Organic Salt-Based Stabilizing Additive on Charge Carrier Dynamics in Triple Cation Perovskite Solar Cells. Adv. Sci. 2023, 10, 2304502. https://doi.org/10.1002/advs.202304502 | 0.05 | 0.9 | 0.05 | 1 | 3 | 0
Cs0.05MA0.10FA0.85PbI2.55Br0.45 | 1 |  | FTO | SnO2 |  | 0.04 | spiro |  | Cu | one-step | spin | CB | DMF/DMSO | 100 | 60 | 22.01 | 1.045 | 0.743 | 17.1 | Zakaria, Y., Aïssa, B., Fix, T. et al. Moderate temperature deposition of RF magnetron sputtered SnO2-based electron transporting layer for triple cation perovskite solar cells. Sci Rep 13, 9100 (2023). https://doi.org/10.1038/s41598-023-35651-1 | 0.05 | 0.85 | 0.1 | 1 | 2.55 | 0.45
Cs0.05FA0.7885MA0.1615PbI2.49Br0.51 | 1 |  | ITO | SnO2 |  | 30 | spiro | 165 | Ag | one-step | spin | CB | DMF/DMSO | 120 | 0 | 20.17 | 1.12 | 0.6634 | 15.03 | A. A. Qureshi, S. Javed, M. Adnan, M. Jamshaid, M. Aftab Akram, U. Ali, ChemistrySelect 2023, 8, e202300342. | 0.05 | 0.7885 | 0.1615 | 1 | 2.49 | 0.51
Cs0.05FA0.7885MA0.1615PbI2.49Br0.51 | 1 |  | ITO | SnO2 |  | 30 | spiro | 165 | Ag | one-step | spin | CB | DMF/DMSO | 120 | 2 | 21.2 | 1.12 | 0.6478 | 15.37 | A. A. Qureshi, S. Javed, M. Adnan, M. Jamshaid, M. Aftab Akram, U. Ali, ChemistrySelect 2023, 8, e202300342. | 0.05 | 0.7885 | 0.1615 | 1 | 2.49 | 0.51
Cs0.05FA0.7885MA0.1615PbI2.49Br0.51 | 1 |  | ITO | SnO2 |  | 30 | spiro | 165 | Ag | one-step | spin | CB | DMF/DMSO | 120 | 5 | 20.01 | 1.14 | 0.7694 | 17.48 | A. A. Qureshi, S. Javed, M. Adnan, M. Jamshaid, M. Aftab Akram, U. Ali, ChemistrySelect 2023, 8, e202300342. | 0.05 | 0.7885 | 0.1615 | 1 | 2.49 | 0.51
Cs0.05FA0.7885MA0.1615PbI2.49Br0.51 | 1 |  | ITO | SnO2 |  | 30 | spiro | 165 | Ag | one-step | spin | CB | DMF/DMSO | 120 | 10 | 21.32 | 1.14 | 0.7622 | 18.57 | A. A. Qureshi, S. Javed, M. Adnan, M. Jamshaid, M. Aftab Akram, U. Ali, ChemistrySelect 2023, 8, e202300342. | 0.05 | 0.7885 | 0.1615 | 1 | 2.49 | 0.51
Cs0.05FA0.7885MA0.1615PbI2.49Br0.51 | 1 |  | ITO | SnO2 |  | 30 | spiro | 165 | Ag | one-step | spin | CB | DMF/DMSO | 120 | 15 | 20.91 | 1.14 | 0.7513 | 17.97 | A. A. Qureshi, S. Javed, M. Adnan, M. Jamshaid, M. Aftab Akram, U. Ali, ChemistrySelect 2023, 8, e202300342. | 0.05 | 0.7885 | 0.1615 | 1 | 2.49 | 0.51
Cs0.05FA0.7885MA0.1615PbI2.49Br0.51 | 1 |  | ITO | SnO2 |  | 30 | spiro | 165 | Ag | one-step | spin | CB | DMF/DMSO | 120 | 20 | 19.78 | 1.14 | 0.7534 | 17.04 | A. A. Qureshi, S. Javed, M. Adnan, M. Jamshaid, M. Aftab Akram, U. Ali, ChemistrySelect 2023, 8, e202300342. | 0.05 | 0.7885 | 0.1615 | 1 | 2.49 | 0.51
Cs0.05FA0.7885MA0.1615PbI2.49Br0.51 | 1 |  | ITO | SnO2 |  | 30 | spiro | 165 | Ag | one-step | spin | CB | DMF/DMSO | 120 | 10 | 19.96 | 1.13 | 0.6966 | 15.73 | A. A. Qureshi, S. Javed, M. Adnan, M. Jamshaid, M. Aftab Akram, U. Ali, ChemistrySelect 2023, 8, e202300342. | 0.05 | 0.7885 | 0.1615 | 1 | 2.49 | 0.51
Cs0.05FA0.81MA0.14PbBr0.14I2.86 | 0 |  | FTO | C | BCP |  | NiOx |  | Ag | two-step | spin | toluene | DMF/DMSO | 120 | 10 | 23.1 | 0.93 | 0.769 | 16.2 | Tien, CH., Lai, HY. & Chen, LC. Methylammonium halide salt interfacial modification of perovskite quantum dots/triple-cation perovskites enable efficient solar cells. Sci Rep 13, 5387 (2023). | 0.05 | 0.81 | 0.14 | 1 | 2.86 | 0.14
FA0.8Cs0.16MA0.04PbI1.5Br1.5 | 0 |  | FTO | PCBM | BCP |  | PTAA |  | Ag | one-step | spin | CB | DMF/DMSO | 100 | 15 | 17.64 | 1.22 | 0.73 | 15.7 | CAO Y, LIU H, GAO F, et al. Interface optimization and growth control for high efficiency wide bandgap perovskite solar cells [J]. Surfaces and Interfaces, 2023, 37: 102680. | 0.16 | 0.8 | 0.04 | 1 | 1.5 | 1.5
Cs0.05FA0.7885MA0.1615PbI2.49Br0.51 | 1 |  | FTO | TiO2 |  |  | spiro |  | Ag | two-step | spin | CB | DMF/DMSO | 100 | 5 | 23.78 | 1.145 | 0.7789 | 21.15 | MALOUANGOU M D, ZHANG Y, YANG Y, et al. Enhancing the efficiency and stability of 2D-3D perovskite solar cells with embedded interface passivation with diammonium cation spacer [J]. Solar Energy Materials and Solar Cells, 2023, 251: 112135. | 0.05 | 0.7885 | 0.1615 | 1 | 2.49 | 0.51
Cs0.05FA0.79MA0.16PbI2.7Br0.3 | 0 |  | ITO | PCBM | BCP |  | Meo2PACz SAM |  | Ag | [6 empty] | 22.4 | 1.098 | 0.85 | 20.8 | ZANETTA A, BULFARO I, FAINI F, et al. Enhancing charge extraction in inverted perovskite solar cells contacts via ultrathin graphene:fullerene composite interlayers [J]. Journal of Materials Chemistry A, 2023, 11(24): 12866-75. | 0.05 | 0.79 | 0.16 | 1 | 2.7 | 0.3
Cs0.05FA0.7885MA0.1615PbI2.49Br0.51 | 1 |  | FTO | TiO2 |  |  | spiro:tBP : LiTFSI : FK209 |  | Ag | one-step | spin | CB | DMF/DMSO | 110 | 60 | 22.3 | 1.14 | 0.705 | 18.3 | LIU M, DAHLSTRöM S, AHLäNG C, et al. Beyond hydrophobicity: how F4-TCNQ doping of the hole transport material improves stability of mesoporous triple-cation perovskite solar cells [J]. Journal of Materials Chemistry A, 2022, 10(21): 11721-31. | 0.05 | 0.7885 | 0.1615 | 1 | 2.49 | 0.51
Cs0.05FA0.7885MA0.1615PbI2.49Br0.51 | 1 |  | FTO | TiO2 |  |  | spiro:tBP : LiTFSI |  | Ag | one-step | spin | CB | DMF/DMSO | 110 | 60 | 21.9 | 1.09 | 0.681 | 16.5 | LIU M, DAHLSTRöM S, AHLäNG C, et al. Beyond hydrophobicity: how F4-TCNQ doping of the hole transport material improves stability of mesoporous triple-cation perovskite solar cells [J]. Journal of Materials Chemistry A, 2022, 10(21): 11721-31. | 0.05 | 0.7885 | 0.1615 | 1 | 2.49 | 0.51
Cs0.05FA0.7885MA0.1615PbI2.49Br0.51 | 1 |  | FTO | TiO2 |  |  | spiro:F4-TCNQ |  | Ag | one-step | spin | CB | DMF/DMSO | 110 | 60 | 19.5 | 1.05 | 0.634 | 13.3 | LIU M, DAHLSTRöM S, AHLäNG C, et al. Beyond hydrophobicity: how F4-TCNQ doping of the hole transport material improves stability of mesoporous triple-cation perovskite solar cells [J]. Journal of Materials Chemistry A, 2022, 10(21): 11721-31. | 0.05 | 0.7885 | 0.1615 | 1 | 2.49 | 0.51
Cs0.05FA0.7885MA0.1615PbI2.49Br0.51 | 1 |  | FTO | TiO2 |  |  | spiro:Dopant-free |  | Ag | one-step | spin | CB | DMF/DMSO | 110 | 60 | 18.9 | 0.79 | 0.434 | 6.2 | LIU M, DAHLSTRöM S, AHLäNG C, et al. Beyond hydrophobicity: how F4-TCNQ doping of the hole transport material improves stability of mesoporous triple-cation perovskite solar cells [J]. Journal of Materials Chemistry A, 2022, 10(21): 11721-31. | 0.05 | 0.7885 | 0.1615 | 1 | 2.49 | 0.51
Cs0.05FA0.81MA0.14PbI2.55Br0.45 | 1 |  | ITO | SnO2 |  |  | spiro | [5 empty] | DMF/DMSO |  |  | 22.5 | 1.11 | 0.78 | 19.4 | Bishop, J.E., Read, C.D., Smith, J.A. et al. Fully Spray-Coated Triple-Cation Perovskite Solar Cells. Sci Rep 10, 6610 (2020). https://doi.org/10.1038/s41598-020-63674-5 | 0.05 | 0.81 | 0.14 | 1 | 2.55 | 0.45
Cs0.06FA0.79MA0.15PbI2.55Br0.45 | 1 |  | FTO | c-TiO2 | mp-TiO2 |  | spiro |  | Au | two-step | spin | CB | DMF/DMSO | 100 | 60 | 22.95 | 1.121 | 0.78 | 20 | TAILOR N K, SENANAYAK S P, ABDI-JALEBI M, et al. Low-frequency carrier kinetics in triple cation perovskite solar cells probed by impedance and modulus spectroscopy [J]. Electrochimica Acta, 2021, 386: 138430. | 0.06 | 0.79 | 0.15 | 1 | 2.55 | 0.45
Cs0.05MA0.1615FA0.7885PbI3 | 1 |  | ITO | SnO2 |  |  | spiro |  | Au | two-step | R2R | CB | DMF/DMSO | 100 | 10 | 21.67 | 0.82 | 0.6826 | 12.08 | XU J, PODAPANGI S K, REDDY S H, et al. Key Parameters and Thresholds Values for Obtaining High Performance Perovskite Solar Cells Indoors from Full Br Compositional and Bandgap Engineering [J]. ACS Applied Energy Materials, 2023, 6(20): 10215-24. | 0.05 | 0.7885 | 0.1615 | 1 | 3 | 0
Cs0.05MA0.1615FA0.7885PbI2.49Br0.51 | 1 |  | ITO | SnO2 |  |  | spiro |  | Au | two-step | R2R | CB | DMF/DMSO | 100 | 10 | 20.62 | 1.05 | 0.7605 | 16.51 | XU J, PODAPANGI S K, REDDY S H, et al. Key Parameters and Thresholds Values for Obtaining High Performance Perovskite Solar Cells Indoors from Full Br Compositional and Bandgap Engineering [J]. ACS Applied Energy Materials, 2023, 6(20): 10215-24. | 0.05 | 0.7885 | 0.1615 | 1 | 2.49 | 0.51
Cs0.05MA0.1615FA0.7885PbI1.95Br1.05 | 1 |  | ITO | SnO2 |  |  | spiro |  | Au | two-step | R2R | CB | DMF/DMSO | 100 | 10 | 17.17 | 1.09 | 0.7583 | 14.24 | XU J, PODAPANGI S K, REDDY S H, et al. Key Parameters and Thresholds Values for Obtaining High Performance Perovskite Solar Cells Indoors from Full Br Compositional and Bandgap Engineering [J]. ACS Applied Energy Materials, 2023, 6(20): 10215-24. | 0.05 | 0.7885 | 0.1615 | 1 | 1.95 | 1.05
Cs0.05MA0.1615FA0.7885PbI1.5Br1.5 | 1 |  | ITO | SnO2 |  |  | spiro |  | Au | two-step | R2R | CB | DMF/DMSO | 100 | 10 | 15.05 | 1.12 | 0.6427 | 10.81 | XU J, PODAPANGI S K, REDDY S H, et al. Key Parameters and Thresholds Values for Obtaining High Performance Perovskite Solar Cells Indoors from Full Br Compositional and Bandgap Engineering [J]. ACS Applied Energy Materials, 2023, 6(20): 10215-24. | 0.05 | 0.7885 | 0.1615 | 1 | 1.5 | 1.5
Cs0.05MA0.1615FA0.7885PbI0.9Br2.1 | 1 |  | ITO | SnO2 |  |  | spiro |  | Au | two-step | R2R | CB | DMF/DMSO | 100 | 10 | 10.52 | 1.13 | 0.576 | 6.88 | XU J, PODAPANGI S K, REDDY S H, et al. Key Parameters and Thresholds Values for Obtaining High Performance Perovskite Solar Cells Indoors from Full Br Compositional and Bandgap Engineering [J]. ACS Applied Energy Materials, 2023, 6(20): 10215-24. | 0.05 | 0.7885 | 0.1615 | 1 | 0.9 | 2.1
Cs0.05MA0.1615FA0.7885PbBr3 | 1 |  | ITO | SnO2 |  |  | spiro |  | Au | two-step | R2R | CB | DMF/DMSO | 100 | 10 | 6.01 | 1.31 | 0.5524 | 4.36 | XU J, PODAPANGI S K, REDDY S H, et al. Key Parameters and Thresholds Values for Obtaining High Performance Perovskite Solar Cells Indoors from Full Br Compositional and Bandgap Engineering [J]. ACS Applied Energy Materials, 2023, 6(20): 10215-24. | 0.05 | 0.7885 | 0.1615 | 1 | 0 | 3
Cs0.05MA0.1615FA0.7885PbI2.49Br0.51 | 1 |  | FTO | c-TiO2 |  |  | spiro |  | Au | two-step | R2R | CB | DMF/DMSO | 100 | 60 | 21.6 | 1.112 | 0.733 | 17.6 | MUTLU A, YEŞIL T, KıYMAZ D, et al. Simultaneous Optimization of Charge Transport Properties in a Triple-Cation Perovskite Layer and Triple-Cation Perovskite/spiro Interface by Dual Passivation [J]. ACS Omega, 2022, 7(21): 17907-20. | 0.05 | 0.7885 | 0.1615 | 1 | 2.49 | 0.51
Cs0.07FA0.79MA0.14PbI2.49Br0.51 | 0 |  | ITO | PCBM |  |  | PEDOT:PSS |  | PEIE/Au | R2R | [5 empty] | 21.7 | 0.93 | 0.49 | 10.1 | M. Othman, F. Zheng, A. Seeber, A. S. R. Chesman, A. D. Scully, K. P. Ghiggino, M. Gao, J. Etheridge, D. Angmo, Millimeter-Sized Clusters of Triple Cation Perovskite Enables Highly Efficient and Reproducible Roll-to-Roll Fabricated Inverted Perovskite Solar Cells. Adv. Funct. Mater. 2022, 32, 2110700. | 0.07 | 0.79 | 0.14 | 1 | 2.49 | 0.51
FA0.4MA0.6PbI3 | 1 |  | TCO | ZnO |  |  | PEDOT:PSS |  | Ag | two-step | R2R | CB |  |  |  | 19.6 | 1.04 | 0.538 | 11 | HEO Y-J, KIM J-E, WEERASINGHE H, et al. Printing-friendly sequential deposition via intra-additive approach for roll-to-roll process of perovskite solar cells [J]. Nano Energy, 2017, 41: 443-51. | 0 | 0.4 | 0.6 | 1 | 3 | 0
FA0.4MA0.6PbI3 | 1 |  | TCO | ZnO |  |  | P3HT |  | Ag | two-step | R2R | CB |  |  |  | 20.6 | 1.05 | 0.536 | 11.6 | HEO Y-J, KIM J-E, WEERASINGHE H, et al. Printing-friendly sequential deposition via intra-additive approach for roll-to-roll process of perovskite solar cells [J]. Nano Energy, 2017, 41: 443-51. | 0 | 0.4 | 0.6 | 1 | 3 | 0
MAPbI3 | 1 |  | ITO | SnO2 |  | 20 | spiro | 220 | Ag | one-step | spin | CB | DMF/DMSO | 100 | 10 | 21 | 1.05 | 0.723 | 16.1 | Y. Y. Kim, T.-Y. Yang, R. Suhonen, M. Välimäki, T. Maaninen, A. Kemppainen, N. J. Jeon, J. Seo, Adv. Sci. 2019, 6, 1802094. https://doi.org/10.1002/advs.201802094 | 0 | 0 | 1 | 1 | 3 | 0
MAPbI3 | 1 |  | ITO | SnO2 |  | 20 | spiro | 220 | Ag | two-step | spin | CB | DMF/DMSO | 100 | 10 | 20.1 | 1.05 | 0.688 | 14.6 | Y. Y. Kim, T.-Y. Yang, R. Suhonen, M. Välimäki, T. Maaninen, A. Kemppainen, N. J. Jeon, J. Seo, Adv. Sci. 2019, 6, 1802094. https://doi.org/10.1002/advs.201802094 | 0 | 0 | 1 | 1 | 3 | 0
MAPbI3 | 1 |  | ITO | SnO2 |  | 20 | spiro | 220 | Ag | two-step | R2R | CB | DMF/DMSO | 100 | 10 | 15.5 | 0.83 | 0.607 | 7.8 | Y. Y. Kim, T.-Y. Yang, R. Suhonen, M. Välimäki, T. Maaninen, A. Kemppainen, N. J. Jeon, J. Seo, Adv. Sci. 2019, 6, 1802094. https://doi.org/10.1002/advs.201802094 | 0 | 0 | 1 | 1 | 3 | 0
Cs0.15FA0.85PbI2.55Br0.45 | 1 |  | ITO | SnO2 |  |  | spiro |  | Au | two-step | R2R | CB | DMSO/2BE | 100 | 30 | 15.2 | 1.029 | 0.715 | 15.2 | Y. Galagan, F. Di Giacomo, H. Gorter, G. Kirchner, I. de Vries, R. Andriessen, P. Groen, Adv. Energy Mater. 2018, 8, 1801935. | 0.15 | 0.85 | 0 | 1 | 2.55 | 0.45
FA0.95Pb0.95I2.85MA0.05Pb0.05Br0.15 | 1 |  | ITO | SnO2 |  |  | P3HT |  | Au | two-step | R2R | tBuOH/EA | DMF/DMSO | 120 | 30 | 20.9 | 0.96 | 0.681 | 13.8 | Kim, Y.Y., Yang, TY., Suhonen, R. et al. Roll-to-roll gravure-printed flexible perovskite solar cells using eco-friendly antisolvent bathing with wide processing window. Nat Commun 11, 5146 (2020). | 0 | 0.95 | 0.05 | 1 | 2.85 | 0.15
FA0.95Pb0.95I2.85MA0.05Pb0.05Br0.15 | 1 |  | ITO | SnO2 |  |  | spiro |  | Au | two-step | R2R | tBuOH/EA | DMF/DMSO | 120 | 30 | 22 | 1.02 | 0.744 | 16.7 | Kim, Y.Y., Yang, TY., Suhonen, R. et al. Roll-to-roll gravure-printed flexible perovskite solar cells using eco-friendly antisolvent bathing with wide processing window. Nat Commun 11, 5146 (2020). | 0 | 0.95 | 0.05 | 1 | 2.85 | 0.15
FA0.95Pb0.95I2.85MA0.05Pb0.05Br0.15 | 1 |  | ITO | bl-TiO2 | mp-TiO2 |  | spiro |  | Au | two-step | spin | CB | DMF/DMSO | 120 | 30 | 24.8 | 1.17 | 0.81 | 23.5 | Kim, Y.Y., Yang, TY., Suhonen, R. et al. Roll-to-roll gravure-printed flexible perovskite solar cells using eco-friendly antisolvent bathing with wide processing window. Nat Commun 11, 5146 (2020). | 0 | 0.95 | 0.05 | 1 | 2.85 | 0.15
FA0.95Pb0.95I2.85MA0.05Pb0.05Br0.15 | 1 |  | ITO | SnO2 |  |  | spiro |  | Au | two-step | spin | CB | DMF/DMSO | 120 | 30 | 23.4 | 1.13 | 0.837 | 22.2 | Kim, Y.Y., Yang, TY., Suhonen, R. et al. Roll-to-roll gravure-printed flexible perovskite solar cells using eco-friendly antisolvent bathing with wide processing window. Nat Commun 11, 5146 (2020). | 0 | 0.95 | 0.05 | 1 | 2.85 | 0.15
MA0.6FA0.38Cs0.02PbI2.975Br0.025 | 0 |  | ITO | PCBM |  |  | PEDOT:PSS |  | PEIE/Ag | one-step | coat |  | DMF | 100 | 10 | 21.35 | 1 | 0.6865 | 14.66 | J.-E. Kim, S.-S. Kim, C. Zuo, M. Gao, D. Vak, D.-Y. Kim, Humidity-Tolerant Roll-to-Roll Fabrication of Perovskite Solar Cells via Polymer-Additive-Assisted Hot Slot Die Deposition. Adv. Funct. Mater. 2019, 29, 1809194. | 0.02 | 0.38 | 0.6 | 1 | 2.975 | 0.025
MA0.6FA0.38Cs0.02PbI2.975Br0.025 | 0 |  | ITO | PCBM |  |  | PEDOT:PSS |  | PEIE/Ag | one-step | R2R |  | DMF | 100 | 10 | 21.75 | 0.98 | 0.5476 | 11.67 | J.-E. Kim, S.-S. Kim, C. Zuo, M. Gao, D. Vak, D.-Y. Kim, Humidity-Tolerant Roll-to-Roll Fabrication of Perovskite Solar Cells via Polymer-Additive-Assisted Hot Slot Die Deposition. Adv. Funct. Mater. 2019, 29, 1809194. | 0.02 | 0.38 | 0.6 | 1 | 2.975 | 0.025
MA0.6FA0.38Cs0.02PbI2.975Br0.026 | 0 |  | ITO | PCBM |  |  | PEDOT:PSS |  | Ca/Al | one-step | R2R |  | DMF | 100 | 10 | 17.59 | 0.94 | 0.7418 | 12.26 | J.-E. Kim, S.-S. Kim, C. Zuo, M. Gao, D. Vak, D.-Y. Kim, Humidity-Tolerant Roll-to-Roll Fabrication of Perovskite Solar Cells via Polymer-Additive-Assisted Hot Slot Die Deposition. Adv. Funct. Mater. 2019, 29, 1809194. | 0.02 | 0.38 | 0.6 | 1 | 2.975 | 0.026
Cs0.05I0.05FA0.7885MA0.1615PbI2.49Br0.51 | 1 |  | FTO | TiO2 |  |  | spiro |  | Au | two-step | spin | CB | DMF/DMSO | 100 | 60 | 23.6 | 1.129 | 0.767 | 20.6 | BAUMELER T, ARORA N, HINDERHOFER A, et al. Minimizing the Trade-Off between Photocurrent and Photovoltage in Triple-Cation Mixed-Halide Perovskite Solar Cells [J]. The Journal of Physical Chemistry Letters, 2020, 11(23): 10188-95. | 0.05 | 0.7885 | 0.1615 | 1 | 2.54 | 0.51
Cs0.1FA0.76MA0.14PbI2.58Br0.42 | 1 |  | FTO | TiO2 |  |  | spiro |  | Au | two-step | spin | CB | DMF/DMSO | 100 | 60 | 23.18 | 1.07 | 0.783 | 19.01 | ABDULRAHIM S M, AHMAD Z, MEHMOOD M Q, et al. Effect of illumination and applied potential on the electrochemical impedance spectra in triple cation (FA/MA/Cs) 3D and 2D/3D perovskite solar cells [J]. Journal of Electroanalytical Chemistry, 2021, 902: 115800. | 0.1 | 0.76 | 0.14 | 1 | 2.58 | 0.42
Cs0.33FA0.33MA0.33PbI2.4Br0.6 | 1 |  | FTO | c-TiO2 | mp-TiO2 | 40 | spiro | 50 | Au | two-step | spin | CB | DMF/DMSO | 100 | 60 | 18.43 | 1.05 | 0.48 | 9.3 | E. M. Tennyson, M. Abdi-Jalebi, K. Ji, J. L. Garrett, C. Gong, A. A. Pawlicki, O. S. Ovchinnikova, J. N. Munday, S. D. Stranks, M. S. Leite, Correlated Electrical and Chemical Nanoscale Properties in Potassium-Passivated, Triple-Cation Perovskite Solar Cells. Adv. Mater. Interfaces 2020, 7, 2000515. | 0.33 | 0.33 | 0.33 | 1 | 2.4 | 0.6
MA0.17FA0.83PbI2.49Br0.51 | 1 |  | FTO | c-TiO2 | mp-TiO2 | 30 | spiro |  | Au | two-step | spin | CB | DMF/DMSO | 100 | 60 | 22.1 | 1.071 | 0.71 | 16.8 | SALIBA M, MATSUI T, SEO J-Y, et al. Cesium-containing triple cation perovskite solar cells: improved stability, reproducibility and high efficiency [J]. Energy & Environmental Science, 2016, 9(6): 1989-97. | 0 | 0.83 | 0.17 | 1 | 2.49 | 0.51
Cs0.05MA0.1615FA0.7885PbI2.49Br0.51 | 1 |  | FTO | c-TiO2 | mp-TiO2 | 30 | spiro |  | Au | two-step | spin | CB | DMF/DMSO | 100 | 60 | 22.7 | 1.109 | 0.74 | 18.6 | SALIBA M, MATSUI T, SEO J-Y, et al. Cesium-containing triple cation perovskite solar cells: improved stability, reproducibility and high efficiency [J]. Energy & Environmental Science, 2016, 9(6): 1989-97. | 0.05 | 0.7885 | 0.1615 | 1 | 2.49 | 0.51
Cs0.1MA0.153FA0.747PbI2.49Br0.51 | 1 |  | FTO | c-TiO2 | mp-TiO2 | 30 | spiro |  | Au | two-step | spin | CB | DMF/DMSO | 100 | 60 | 22 | 1.13 | 0.77 | 19.1 | SALIBA M, MATSUI T, SEO J-Y, et al. Cesium-containing triple cation perovskite solar cells: improved stability, reproducibility and high efficiency [J]. Energy & Environmental Science, 2016, 9(6): 1989-97. | 0.1 | 0.747 | 0.153 | 1 | 2.49 | 0.51
Cs0.15MA0.1445FA0.7055PbI2.49Br0.51 | 1 |  | FTO | c-TiO2 | mp-TiO2 | 30 | spiro |  | Au | two-step | spin | CB | DMF/DMSO | 100 | 60 | 19.4 | 1.088 | 0.69 | 14.6 | SALIBA M, MATSUI T, SEO J-Y, et al. Cesium-containing triple cation perovskite solar cells: improved stability, reproducibility and high efficiency [J]. Energy & Environmental Science, 2016, 9(6): 1989-97. | 0.15 | 0.7055 | 0.1445 | 1 | 2.49 | 0.51
MA0.25FA0.75PbI2.49Br0.51 | 1 |  | FTO | c-TiO2 | mp-TiO2 | 31 | spiro |  | Au | two-step | spin | CB | DMF/DMSO | 100 | 60 | 18.6 | 0.906 | 0.6 | 10.1 | SALIBA M, MATSUI T, SEO J-Y, et al. Cesium-containing triple cation perovskite solar cells: improved stability, reproducibility and high efficiency [J]. Energy & Environmental Science, 2016, 9(6): 1989-97. | 0 | 0.75 | 0.25 | 1 | 2.49 | 0.51
Cs0.05MA0.2FA0.75PbI2.49Br0.51 | 1 |  | FTO | c-TiO2 | mp-TiO2 | 32 | spiro |  | Au | two-step | spin | CB | DMF/DMSO | 100 | 60 | 17.9 | 0.913 | 0.52 | 8.5 | SALIBA M, MATSUI T, SEO J-Y, et al. Cesium-containing triple cation perovskite solar cells: improved stability, reproducibility and high efficiency [J]. Energy & Environmental Science, 2016, 9(6): 1989-97. | 0.05 | 0.75 | 0.2 | 1 | 2.49 | 0.51
Cs0.1MA0.15FA0.75PbI2.49Br0.51 | 1 |  | FTO | c-TiO2 | mp-TiO2 | 31 | spiro |  | Au | two-step | spin | CB | DMF/DMSO | 100 | 60 | 20.7 | 1.049 | 0.75 | 16.3 | SALIBA M, MATSUI T, SEO J-Y, et al. Cesium-containing triple cation perovskite solar cells: improved stability, reproducibility and high efficiency [J]. Energy & Environmental Science, 2016, 9(6): 1989-97. | 0.1 | 0.75 | 0.15 | 1 | 2.49 | 0.51
Cs0.15MA0.1FA0.75PbI2.49Br0.51 | 1 |  | FTO | c-TiO2 | mp-TiO2 | 31 | spiro |  | Au | two-step | spin | CB | DMF/DMSO | 100 | 60 | 21.1 | 1.06 | 0.75 | 16.8 | SALIBA M, MATSUI T, SEO J-Y, et al. Cesium-containing triple cation perovskite solar cells: improved stability, reproducibility and high efficiency [J]. Energy & Environmental Science, 2016, 9(6): 1989-97. | 0.15 | 0.75 | 0.1 | 1 | 2.49 | 0.51
Cs0.2MA0.05FA0.75PbI2.49Br0.51 | 1 |  | FTO | c-TiO2 | mp-TiO2 | 31 | spiro |  | Au | two-step | spin | CB | DMF/DMSO | 100 | 60 | 20.4 | 1.054 | 0.74 | 15.9 | SALIBA M, MATSUI T, SEO J-Y, et al. Cesium-containing triple cation perovskite solar cells: improved stability, reproducibility and high efficiency [J]. Energy & Environmental Science, 2016, 9(6): 1989-97. | 0.2 | 0.75 | 0.05 | 1 | 2.49 | 0.51
Cs0.25FA0.75PbI2.49Br0.51 | 1 |  | FTO | c-TiO2 | mp-TiO2 | 31 | spiro |  | Au | two-step | spin | CB | DMF/DMSO | 100 | 60 | 20.7 | 1.045 | 0.66 | 14.3 | SALIBA M, MATSUI T, SEO J-Y, et al. Cesium-containing triple cation perovskite solar cells: improved stability, reproducibility and high efficiency [J]. Energy & Environmental Science, 2016, 9(6): 1989-97. | 0.25 | 0.75 | 0 | 1 | 2.49 | 0.51
Cs0.04MA0.04FA0.92PbI3 | 0 |  | ITO | BCP |  |  | PTAA | 25 | Ag | two-step | spin | CB | DMF/DMSO | 100 | 15 | 24.03 | 0.98 | 0.7495 | 17.62 | CHEN J, XU X, TANG X, et al. Highly Efficient and Thickness Insensitive Inverted Triple-Cation Perovskite Solar Cells Fabricated by Gas Pumping Method [J]. The Journal of Physical Chemistry Letters, 2021, 12(23): 5580-6. | 0.04 | 0.92 | 0.04 | 1 | 3 | 0
Cs0.04MA0.04FA0.92PbI3 | 0 |  | ITO | BCP |  |  | PTAA | 25 | Ag | two-step | spin | GP | DMF/DMSO | 100 | 15 | 24.79 | 1.05 | 0.8176 | 21.08 | CHEN J, XU X, TANG X, et al. Highly Efficient and Thickness Insensitive Inverted Triple-Cation Perovskite Solar Cells Fabricated by Gas Pumping Method [J]. The Journal of Physical Chemistry Letters, 2021, 12(23): 5580-6. | 0.04 | 0.92 | 0.04 | 1 | 3 | 0
Cs0.05FA0.81MA0.14PbI2.55Br0.45 | 1 |  | ITO | SnO2 |  |  | spiro |  | Au | two-step | spin | CB | DMF/DMSO | 100 | 60 | 22.3 | 1.08 | 0.751 | 18.1 | M. E. O'Kane, J. A. Smith, T. I. Alanazi, E. J. Cassella, O. Game, S. van Meurs, D. G. Lidzey, ChemSusChem 2021, 14, 2537. | 0.05 | 0.81 | 0.14 | 1 | 2.55 | 0.45
Cs0.05FA0.81MA0.14PbI2.55Br0.45 | 1 |  | ITO | SnO2 |  |  | spiro |  | Au | two-step | spin | CB | DMSO | 130 | 10 | 20.7 | 1.05 | 0.745 | 16.6 | M. E. O'Kane, J. A. Smith, T. I. Alanazi, E. J. Cassella, O. Game, S. van Meurs, D. G. Lidzey, ChemSusChem 2021, 14, 2537. | 0.05 | 0.81 | 0.14 | 1 | 2.55 | 0.45
Cs0.05MA0.1615FA0.7885PbI2.49Br0.51 | 1 |  | FTO | c-TiO2 | mp-TiO2 | 40 | spiro |  | Au | two-step | spin | CB | DMF/DMSO | 100 | 60 |  |  | 0.725 | 16.1 | Vesce, L., Stefanelli, M., Herterich, J.P., Castriotta, L.A., Kohlstädt, M., Würfel, U. and Di Carlo, A. (2021), Ambient Air Blade-Coating Fabrication of Stable Triple-Cation Perovskite Solar Modules by Green Solvent Quenching. Sol. RRL, 5: 2100073. | 0.05 | 0.7885 | 0.1615 | 1 | 2.49 | 0.51
Cs0.05FA0.79MA0.15PbI2.45Br0.55 | 1 |  | ITO | SnO2 |  |  | spiro |  | Au | two-step | spin | CB | DMF/DMSO | 100 | 60 | 22.83 | 1.1 | 0.7762 | 18.38 | ALANAZI T I, GAME O S, SMITH J A, et al. Potassium iodide reduces the stability of triple-cation perovskite solar cells [J]. RSC Advances, 2020, 10(66): 40341-50. | 0.05 | 0.79 | 0.15 | 1 | 2.45 | 0.55
Cs0.05FA0.79MA0.15PbI2.45Br0.55 | 1 |  | ITO | c-TiO2 | mp-TiO2 |  | spiro |  | Au | two-step | spin | CB | DMF/DMSO | 100 | 60 | 21.61 | 1.09 | 0.6463 | 15.23 | ALANAZI T I, GAME O S, SMITH J A, et al. Potassium iodide reduces the stability of triple-cation perovskite solar cells [J]. RSC Advances, 2020, 10(66): 40341-50. | 0.05 | 0.79 | 0.15 | 1 | 2.45 | 0.55
Cs0.175FA0.750MA0.075PbI2.64Br0.36 | 0 |  | ITO | PCBM | ZnO |  | NiOx |  | Ag | two-step | spin | HEA | DMF/DMSO | 100 | 10 | 21.6 | 1.12 | 0.7905 | 19.2 | KANG Y-J, KWON S-N, CHO S-P, et al. Antisolvent Additive Engineering Containing Dual-Function Additive for Triple-Cation p–i–n Perovskite Solar Cells with over 20% PCE [J]. ACS Energy Letters, 2020, 5(8): 2535-45. | 0.175 | 0.75 | 0.075 | 1 | 2.64 | 0.36
Cs0.175FA0.750MA0.075PbI2.64Br0.36 | 0 |  | ITO | PCBM | ZnO |  | NiOx |  | Ag | two-step | spin |  | DMF/DMSO | 100 | 10 | 21.3 | 1.06 | 0.7695 | 17.42 | KANG Y-J, KWON S-N, CHO S-P, et al. Antisolvent Additive Engineering Containing Dual-Function Additive for Triple-Cation p–i–n Perovskite Solar Cells with over 20% PCE [J]. ACS Energy Letters, 2020, 5(8): 2535-45. | 0.175 | 0.75 | 0.075 | 1 | 2.64 | 0.36
Cs0.05FA0.7885MA0.1615PbI2.49Br0.51 | 1 |  | FTO | c-TiO2 | mp-TiO2 |  | spiro |  | Au | one-step | spin | CB | DMF/DMSO | 100 | 45 | 22.73 | 1.107 | 0.72 | 18.12 | JIA J, SHI B, DONG J, et al. 1-ethyl-3-methylimidazolium chloride ionic liquid enhance planar triple-cation perovskite solar cell efficiency [J]. Materials Research Bulletin, 2023, 166: 112345. | 0.05 | 0.7885 | 0.1615 | 1 | 2.49 | 0.51
Cs0.05FA0.7885MA0.1615PbI2.49Br0.51 | 1 |  | FTO | c-TiO2 | mp-TiO2 |  | spiro |  | Au | one-step | spin | CB | DMF/DMSO/EMIMCL | 100 | 45 | 24.4 | 1.185 | 0.745 | 21.54 | JIA J, SHI B, DONG J, et al. 1-ethyl-3-methylimidazolium chloride ionic liquid enhance planar triple-cation perovskite solar cell efficiency [J]. Materials Research Bulletin, 2023, 166: 112345. | 0.05 | 0.7885 | 0.1615 | 1 | 2.49 | 0.51
Cs0.05MA0.1615FA0.7885PbI2.49Br0.51 | 1 |  | ITO | SnO2 |  |  | spiro |  | Au | two-step | spin | CB | DMF/DMSO | 100 | 60 | 26.04 | 1.005 | 0.709 | 18.58 | La Ferrara, V.; De Maria, A.; Rametta, G. Green ANI as Antisolvent in Planar Triple Cation Perovskite Solar Cells with Varying Cesium Concentration. Preprints 2023, 2023121939. https://doi.org/10.20944/preprints202312.1939.v1 | 0.05 | 0.7885 | 0.1615 | 1 | 2.49 | 0.51
Cs0.05MA0.1615FA0.7885PbI2.49Br0.51 | 1 |  | ITO | SnO2 |  |  | spiro |  | Au | two-step | spin | ANI | DMF/DMSO | 100 | 60 | 25.54 | 1.006 | 0.723 | 18.58 | La Ferrara, V.; De Maria, A.; Rametta, G. Green ANI as Antisolvent in Planar Triple Cation Perovskite Solar Cells with Varying Cesium Concentration. Preprints 2023, 2023121939. https://doi.org/10.20944/preprints202312.1939.v1 | 0.05 | 0.7885 | 0.1615 | 1 | 2.49 | 0.51
Cs0.1MA0.153FA0.747PbI2.49Br0.51 | 1 |  | ITO | SnO2 |  |  | spiro |  | Au | two-step | spin | CB | DMF/DMSO | 100 | 60 | 23.79 | 0.984 | 0.818 | 19.15 | La Ferrara, V.; De Maria, A.; Rametta, G. Green ANI as Antisolvent in Planar Triple Cation Perovskite Solar Cells with Varying Cesium Concentration. Preprints 2023, 2023121939. https://doi.org/10.20944/preprints202312.1939.v1 | 0.1 | 0.747 | 0.153 | 1 | 2.49 | 0.51
Cs0.1MA0.153FA0.747PbI2.49Br0.51 | 1 |  | ITO | SnO2 |  |  | spiro |  | Au | two-step | spin | ANI | DMF/DMSO | 100 | 60 | 25.42 | 1.049 | 0.758 | 20.21 | La Ferrara, V.; De Maria, A.; Rametta, G. Green ANI as Antisolvent in Planar Triple Cation Perovskite Solar Cells with Varying Cesium Concentration. Preprints 2023, 2023121939. https://doi.org/10.20944/preprints202312.1939.v1 | 0.1 | 0.747 | 0.153 | 1 | 2.49 | 0.51
Cs0.05MA0.05FA0.9PbI3 | 1 |  | FTO | c-TiO2 | mp-TiO2 |  | spiro |  | Au | one-step | spin | CB | DMF/DMSO | 100 | 60 | 25.32 | 1.122 | 0.8365 | 23.76 | P. Dörflinger, Y. Ding, V. Schmid, M. Armer, R. C. Turnell-Ritson, B. Ding, P. J. Dyson, M. K. Nazeeruddin, V. Dyakonov, Influence of an Organic Salt-Based Stabilizing Additive on Charge Carrier Dynamics in Triple Cation Perovskite Solar Cells. Adv. Sci. 2023, 10, 2304502. | 0.05 | 0.9 | 0.05 | 1 | 3 | 0
Cs0.05MA0.05FA0.9PbI3 | 1 |  | FTO | c-TiO2 | mp-TiO2 |  | spiro |  | Au | one-step | spin | CB | DMF/DMSO/DmmimCl | 100 | 60 | 25.26 | 1.153 | 0.8398 | 24.46 | P. Dörflinger, Y. Ding, V. Schmid, M. Armer, R. C. Turnell-Ritson, B. Ding, P. J. Dyson, M. K. Nazeeruddin, V. Dyakonov, Influence of an Organic Salt-Based Stabilizing Additive on Charge Carrier Dynamics in Triple Cation Perovskite Solar Cells. Adv. Sci. 2023, 10, 2304502. | 0.05 | 0.9 | 0.05 | 1 | 3 | 0
Cs0.05FA0.81MA0.14PbI2.55Br0.45 | 1 |  | ITO | SnO2-KCl | Al2O3 |  | spiro |  | Au | one-step | spin |  | DMF/DMSO | 120 | 10 | 24.1 | 1.16 | 0.72 | 20.12 | Tian, X., Zhang, S., Shen, Z., Zhang, B., Hong, Y., Liu, R., Liu, Y., Cao, R., Song, J., Li, H., Li, F. and Chen, C. (2024), Functional 1,3-DTu Additive in Perovskite Layer for Stable Triple-Cation Perovskite Solar Cells with Efficiency Exceeding 23%. Sol. RRL, 8: 2300810. | 0.05 | 0.81 | 0.14 | 1 | 2.55 | 0.45
Cs0.05FA0.85MA0.15PbI2.55Br0.45 | 0 |  | ITO | PCBM | BCP |  | PTAA |  | Ag | one-step | spin | EA | DMF/DMSO | 100 | 60 | 23.36 | 1.04 | 0.7895 | 19.18 | CAO K, ZHU J, ZHU Y, et al. Managing Excess Lead Iodide with Ordered Distribution and Reduced Photoactivity via Chelating Ligands for Stable Inverted Perovskite Solar Cells [J]. The Journal of Physical Chemistry Letters, 2023, 14(38): 8604-11. | 0.05 | 0.85 | 0.15 | 1 | 2.55 | 0.45
Cs0.05FA0.7885MA0.1615 PbI2.49Br0.51 | 1 |  | FTO | TiO2 | Y-TiO2 |  | spiro |  | Au | two-step | spin | CB | DMF/DMSO | 110 | 50 | 23.65 | 1.184 | 0.71 | 20.09 | JIANG Z, HE Z, MA S, et al. Effect of Yttrium-Incorporated TiO2 Electron Transport Layer on the Photovoltaic Performance of Triple-Cation Perovskite Solar Cells [J]. The Journal of Physical Chemistry C, 2023, 127(39): 19432-9. | 0.05 | 0.7885 | 0.1615 | 1 | 2.49 | 0.51
Cs0.05FA0.7885MA0.1615 PbI2.49Br0.51 | 1 |  | FTO | TiO2 |  |  | spiro |  | Au | two-step | spin | CB | DMF/DMSO | 110 | 50 | 22.28 | 1.104 | 0.702 | 17.28 | JIANG Z, HE Z, MA S, et al. Effect of Yttrium-Incorporated TiO2 Electron Transport Layer on the Photovoltaic Performance of Triple-Cation Perovskite Solar Cells [J]. The Journal of Physical Chemistry C, 2023, 127(39): 19432-9. | 0.05 | 0.7885 | 0.1615 | 1 | 2.49 | 0.51
Cs0.05FA0.915MA0.085PbI2.745Br0.255 | 1 |  | FTO | c-TiO2 | mp-TiO2 |  | spiro |  | Au | one-step | spin |  | DMF/DMSO | 100 | 3 | 20.6 | 1.084 | 0.625 | 14 | Rodriguez-Perez JJ, Mhamdi A, Torres J, Montes-Valenzuela I, Rivas JM, Esparza D, Contreras-Solorio DA. Ionic Mobility and Charge Carriers Recombination Analyzed in Triple Cation Perovskite Solar Cells. Coatings. 2023; 13(10):1673 | 0.05 | 0.915 | 0.085 | 1 | 2.745 | 0.255
Cs0.05FA0.83MA0.17PbI2.49Br0.51 | 1 |  | FTO | c-TiO2 | mp-TiO2 |  | spiro |  | Au | one-step | spin |  | DMF/DMSO | 100 | 3 | 18.9 | 1.113 | 0.577 | 12.1 | Rodriguez-Perez JJ, Mhamdi A, Torres J, Montes-Valenzuela I, Rivas JM, Esparza D, Contreras-Solorio DA. Ionic Mobility and Charge Carriers Recombination Analyzed in Triple Cation Perovskite Solar Cells. Coatings. 2023; 13(10):1673 | 0.05 | 0.83 | 0.17 | 1 | 2.49 | 0.51
Cs0.05FA0.745MA0.255PbI2.235Br0.765 | 1 |  | FTO | c-TiO2 | mp-TiO2 |  | spiro |  | Au | one-step | spin |  | DMF/DMSO | 100 | 3 | 18.56 | 1.016 | 0.6116 | 11.54 | Rodriguez-Perez JJ, Mhamdi A, Torres J, Montes-Valenzuela I, Rivas JM, Esparza D, Contreras-Solorio DA. Ionic Mobility and Charge Carriers Recombination Analyzed in Triple Cation Perovskite Solar Cells. Coatings. 2023; 13(10):1673 | 0.05 | 0.745 | 0.255 | 1 | 2.235 | 0.765
FA0.95MA0.05PbBr0.06I2.94 | 1 |  | FTO | c-TiO2 | mp-TiO2 |  | spiro |  | Au | one-step | spin | CB | DMF/DMSO | 150 | 30 | 20.18 | 0.972 | 0.665 | 13.04 | El-naggar, A.M., Osman, M.M., Alanazi, A.Q. et al. Spectroscopic ellipsometry and solar cell performance of Cs-doped MA0.05FA0.95Pb(I0.98Br0.02)3 triple cation perovskite thin films for solar cell applications. Appl. Phys. A 128, 378 (2022). | 0 | 0.95 | 0.05 | 1 | 2.94 | 0.06
Cs0.05MA0.08FA0.87PbI2.76Br0.24 | 0 |  | ITO | BCP | C60 |  | PTAA |  | Ag | one-step | spin |  | DMF/DMSO | 100 | 30 | 21.86 | 1 | 0.77 | 16.9 | Louks, A.E., Tirawat, R., Yang, M., Habisreutinger, S.N., Harvey, S.P., Schutt, K., Zhu, K., Berry, J.J. and Palmstrom, A.F. (2023), Improving Stability of Triple-Cation Perovskite Solar Cells under High-Temperature Operation. Sol. RRL, 7: 2300248. | 0.05 | 0.87 | 0.08 | 1 | 2.76 | 0.24
Cs0.05MA0.08FA0.87PbI2.76Br0.24 | 0 |  | ITO | BCP | C60 |  | NiOx/PTAA |  | Ag | one-step | spin |  | DMF/DMSO/BMIM:BF4 | 100 | 30 | 22.99 | 1.04 | 0.745 | 17.8 | Louks, A.E., Tirawat, R., Yang, M., Habisreutinger, S.N., Harvey, S.P., Schutt, K., Zhu, K., Berry, J.J. and Palmstrom, A.F. (2023), Improving Stability of Triple-Cation Perovskite Solar Cells under High-Temperature Operation. Sol. RRL, 7: 2300248. | 0.05 | 0.87 | 0.08 | 1 | 2.76 | 0.24
Cs0.05MA0.08FA0.87PbI2.76Br0.24 | 0 |  | ITO | BCP | C60 |  | NiOx/PTAA |  | Ag | one-step | spin |  | DMF/DMSO/BMIM:BF4/4F-PEAI/Pb(SCN)2 | 100 | 30 | 22.83 | 1.035 | 0.712 | 16.3 | Louks, A.E., Tirawat, R., Yang, M., Habisreutinger, S.N., Harvey, S.P., Schutt, K., Zhu, K., Berry, J.J. and Palmstrom, A.F. (2023), Improving Stability of Triple-Cation Perovskite Solar Cells under High-Temperature Operation. Sol. RRL, 7: 2300248. | 0.05 | 0.87 | 0.08 | 1 | 2.76 | 0.24
Cs0.05MA0.08FA0.87PbI2.76Br0.24 | 0 |  | ITO | BCP | C60 |  | NiOx/PTAA |  | Ag | one-step | spin |  | DMF/DMSO | 100 | 30 | 22.35 | 1.03 | 0.764 | 17.7 | Louks, A.E., Tirawat, R., Yang, M., Habisreutinger, S.N., Harvey, S.P., Schutt, K., Zhu, K., Berry, J.J. and Palmstrom, A.F. (2023), Improving Stability of Triple-Cation Perovskite Solar Cells under High-Temperature Operation. Sol. RRL, 7: 2300248. | 0.05 | 0.87 | 0.08 | 1 | 2.76 | 0.24
Cs0.05MA0.08FA0.87PbI2.76Br0.24 | 0 |  | ITO | BCP | C60 |  | NiOx |  | Ag | one-step | spin |  | DMF/DMSO | 100 | 30 | 21.82 | 0.87 | 0.783 | 14.8 | Louks, A.E., Tirawat, R., Yang, M., Habisreutinger, S.N., Harvey, S.P., Schutt, K., Zhu, K., Berry, J.J. and Palmstrom, A.F. (2023), Improving Stability of Triple-Cation Perovskite Solar Cells under High-Temperature Operation. Sol. RRL, 7: 2300248. | 0.05 | 0.87 | 0.08 | 1 | 2.76 | 0.24
Cs0.05MA0.08FA0.87PbI2.76Br0.24 | 0 |  | ITO | BCP | C60 |  | PTAA |  | Ag | one-step | spin |  | DMF/DMSO/BMIM:BF4/Ga(AcAc)3 | 100 | 30 | 22.39 | 1.04 | 0.718 | 16.7 | Louks, A.E., Tirawat, R., Yang, M., Habisreutinger, S.N., Harvey, S.P., Schutt, K., Zhu, K., Berry, J.J. and Palmstrom, A.F. (2023), Improving Stability of Triple-Cation Perovskite Solar Cells under High-Temperature Operation. Sol. RRL, 7: 2300248. | 0.05 | 0.87 | 0.08 | 1 | 2.76 | 0.24
Cs0.05MA0.08FA0.87PbI2.76Br0.24 | 0 |  | ITO | BCP | C60 |  | NiOx/PTAA |  | Ag | one-step | spin |  | DMF/DMSO/4F-PEAI/Pb(SCN)2 | 100 | 30 | 22.92 | 1.08 | 0.781 | 19.2 | Louks, A.E., Tirawat, R., Yang, M., Habisreutinger, S.N., Harvey, S.P., Schutt, K., Zhu, K., Berry, J.J. and Palmstrom, A.F. (2023), Improving Stability of Triple-Cation Perovskite Solar Cells under High-Temperature Operation. Sol. RRL, 7: 2300248. | 0.05 | 0.87 | 0.08 | 1 | 2.76 | 0.24
Cs0.05MA0.08FA0.87PbI2.76Br0.24 | 0 |  | ITO | BCP | C60 |  | PTAA |  | Ag | one-step | spin |  | DMF/DMSO/BMIM:BF4 | 100 | 30 | 22.48 | 1.02 | 0.712 | 16.3 | Louks, A.E., Tirawat, R., Yang, M., Habisreutinger, S.N., Harvey, S.P., Schutt, K., Zhu, K., Berry, J.J. and Palmstrom, A.F. (2023), Improving Stability of Triple-Cation Perovskite Solar Cells under High-Temperature Operation. Sol. RRL, 7: 2300248. | 0.05 | 0.87 | 0.08 | 1 | 2.76 | 0.24
Cs0.05MA0.08FA0.87PbI2.76Br0.24 | 0 |  | ITO | BCP | C60 |  | PTAA |  | Ag | one-step | spin |  | DMF/DMSO/BMIM:BF4/4F-PEAI/Pb(SCN)2 | 100 | 30 | 22.16 | 1.05 | 0.75 | 17.3 | Louks, A.E., Tirawat, R., Yang, M., Habisreutinger, S.N., Harvey, S.P., Schutt, K., Zhu, K., Berry, J.J. and Palmstrom, A.F. (2023), Improving Stability of Triple-Cation Perovskite Solar Cells under High-Temperature Operation. Sol. RRL, 7: 2300248. | 0.05 | 0.87 | 0.08 | 1 | 2.76 | 0.24
Cs0.05MA0.08FA0.87PbI2.76Br0.24 | 0 |  | ITO | BCP | C60 |  | PTAA |  | Ag | one-step | spin |  | DMF/DMSO/PA/4F-PEAI/Pb(SCN)2 | 100 | 30 | 21.65 | 1.03 | 0.725 | 16.5 | Louks, A.E., Tirawat, R., Yang, M., Habisreutinger, S.N., Harvey, S.P., Schutt, K., Zhu, K., Berry, J.J. and Palmstrom, A.F. (2023), Improving Stability of Triple-Cation Perovskite Solar Cells under High-Temperature Operation. Sol. RRL, 7: 2300248. | 0.05 | 0.87 | 0.08 | 1 | 2.76 | 0.24
Cs0.05MA0.08FA0.87PbI2.76Br0.24 | 0 |  | ITO | BCP | C60 |  | PTAA |  | Ag | one-step | spin |  | DMF/DMSO/Pb(SCN)2 | 100 | 30 | 21.93 | 1.02 | 0.802 | 18.2 | Louks, A.E., Tirawat, R., Yang, M., Habisreutinger, S.N., Harvey, S.P., Schutt, K., Zhu, K., Berry, J.J. and Palmstrom, A.F. (2023), Improving Stability of Triple-Cation Perovskite Solar Cells under High-Temperature Operation. Sol. RRL, 7: 2300248. | 0.05 | 0.87 | 0.08 | 1 | 2.76 | 0.24
Cs0.05MA0.08FA0.87PbI2.76Br0.24 | 0 |  | ITO | BCP | C60 |  | PTAA |  | Ag | one-step | spin |  | DMF/DMSO/MASCN | 100 | 30 | 22.46 | 0.98 | 0.783 | 17.3 | Louks, A.E., Tirawat, R., Yang, M., Habisreutinger, S.N., Harvey, S.P., Schutt, K., Zhu, K., Berry, J.J. and Palmstrom, A.F. (2023), Improving Stability of Triple-Cation Perovskite Solar Cells under High-Temperature Operation. Sol. RRL, 7: 2300248. | 0.05 | 0.87 | 0.08 | 1 | 2.76 | 0.24
Cs0.05MA0.08FA0.87PbI2.76Br0.24 | 0 |  | ITO | BCP | C60 |  | PTAA |  | Ag | one-step | spin |  | DMF/DMSO/4F-PEAI/Pb(SCN)2 | 100 | 30 | 22 | 1.05 | 0.766 | 17.7 | Louks, A.E., Tirawat, R., Yang, M., Habisreutinger, S.N., Harvey, S.P., Schutt, K., Zhu, K., Berry, J.J. and Palmstrom, A.F. (2023), Improving Stability of Triple-Cation Perovskite Solar Cells under High-Temperature Operation. Sol. RRL, 7: 2300248. | 0.05 | 0.87 | 0.08 | 1 | 2.76 | 0.24
Cs0.05MA0.08FA0.87PbI2.76Br0.24 | 0 |  | ITO | BCP | C60 |  | PTAA |  | Ag | one-step | spin |  | DMF/DMSO/Ga(AcAc)3 | 100 | 30 | 21.87 | 1.02 | 0.799 | 17.9 | Louks, A.E., Tirawat, R., Yang, M., Habisreutinger, S.N., Harvey, S.P., Schutt, K., Zhu, K., Berry, J.J. and Palmstrom, A.F. (2023), Improving Stability of Triple-Cation Perovskite Solar Cells under High-Temperature Operation. Sol. RRL, 7: 2300248. | 0.05 | 0.87 | 0.08 | 1 | 2.76 | 0.24
Cs0.05MA0.08FA0.87PbI2.76Br0.24 | 0 |  | ITO | BCP | C60 |  | PTAA |  | Ag | one-step | spin |  | DMF/DMSO/BMIM:PF6 | 100 | 30 | 22.74 | 0.97 | 0.738 | 16.2 | Louks, A.E., Tirawat, R., Yang, M., Habisreutinger, S.N., Harvey, S.P., Schutt, K., Zhu, K., Berry, J.J. and Palmstrom, A.F. (2023), Improving Stability of Triple-Cation Perovskite Solar Cells under High-Temperature Operation. Sol. RRL, 7: 2300248. | 0.05 | 0.87 | 0.08 | 1 | 2.76 | 0.24
Cs0.05MA0.08FA0.87PbI2.76Br0.24 | 0 |  | ITO | BCP | C60 |  | PTAA |  | Ag | one-step | spin |  | DMF/DMSO/KSCN | 100 | 30 | 22.54 | 1.02 | 0.803 | 18.5 | Louks, A.E., Tirawat, R., Yang, M., Habisreutinger, S.N., Harvey, S.P., Schutt, K., Zhu, K., Berry, J.J. and Palmstrom, A.F. (2023), Improving Stability of Triple-Cation Perovskite Solar Cells under High-Temperature Operation. Sol. RRL, 7: 2300248. | 0.05 | 0.87 | 0.08 | 1 | 2.76 | 0.24
Cs0.05MA0.08FA0.87PbI2.76Br0.24 | 0 |  | ITO | BCP | C60 |  | PTAA |  | Ag | one-step | spin |  | DMF/DMSO/Y6 | 100 | 30 | 20.1 | 0.99 | 0.68 | 13.6 | Louks, A.E., Tirawat, R., Yang, M., Habisreutinger, S.N., Harvey, S.P., Schutt, K., Zhu, K., Berry, J.J. and Palmstrom, A.F. (2023), Improving Stability of Triple-Cation Perovskite Solar Cells under High-Temperature Operation. Sol. RRL, 7: 2300248. | 0.05 | 0.87 | 0.08 | 1 | 2.76 | 0.24
Cs0.05MA0.08FA0.87PbI2.76Br0.24 | 0 |  | ITO | BCP | C60 |  | PTAA |  | Ag | one-step | spin |  | DMF/DMSO/4F-PEAI/Pb(SCN)2/Ga(AcAc)3 | 100 | 30 | 22.06 | 1.07 | 0.798 | 18.7 | Louks, A.E., Tirawat, R., Yang, M., Habisreutinger, S.N., Harvey, S.P., Schutt, K., Zhu, K., Berry, J.J. and Palmstrom, A.F. (2023), Improving Stability of Triple-Cation Perovskite Solar Cells under High-Temperature Operation. Sol. RRL, 7: 2300248. | 0.05 | 0.87 | 0.08 | 1 | 2.76 | 0.24
Cs0.05MA0.08FA0.87PbI2.76Br0.24 | 0 |  | ITO | BCP | C60 |  | PTAA |  | Ag | one-step | spin |  | DMF/DMSO/4F-PEAI | 100 | 30 | 22.25 | 1.05 | 0.759 | 18 | Louks, A.E., Tirawat, R., Yang, M., Habisreutinger, S.N., Harvey, S.P., Schutt, K., Zhu, K., Berry, J.J. and Palmstrom, A.F. (2023), Improving Stability of Triple-Cation Perovskite Solar Cells under High-Temperature Operation. Sol. RRL, 7: 2300248. | 0.05 | 0.87 | 0.08 | 1 | 2.76 | 0.24
Cs0.05MA0.08FA0.87PbI2.76Br0.24 | 0 |  | ITO | BCP | C60 |  | PTAA |  | Ag | one-step | spin |  | DMF/DMSO/PA | 100 | 30 | 21.4 | 0.92 | 0.589 | 11.8 | Louks, A.E., Tirawat, R., Yang, M., Habisreutinger, S.N., Harvey, S.P., Schutt, K., Zhu, K., Berry, J.J. and Palmstrom, A.F. (2023), Improving Stability of Triple-Cation Perovskite Solar Cells under High-Temperature Operation. Sol. RRL, 7: 2300248. | 0.05 | 0.87 | 0.08 | 1 | 2.76 | 0.24
MAPbI2.55Br0.45 | 1 |  | FTO | TiO2 |  |  | spiro |  | Au | two-step | spin | CB | DMF/DMSO | 100 | 60 | 20.5 | 1.0254 | 0.7 | 14.7 | Lin, Q., Senanayak, S.P., Yaghoobi Nia, N., Alsari, M., Lilliu, S. and Abdi-Jalebi, M. (2023), Impact of A-Site Cation Modification on Charge Transport Properties of Lead Halide Perovskite for Photovoltaics Applications. Energy Technol., 11: 2300358. | 0 | 0 | 1 | 1 | 2.55 | 0.45
FA0.85MA0.15PbI2.55Br0.45 | 1 |  | FTO | TiO2 |  |  | spiro |  | Au | two-step | spin | CB | DMF/DMSO | 100 | 60 | 22.04 | 1.0285 | 0.72 | 16.3 | Lin, Q., Senanayak, S.P., Yaghoobi Nia, N., Alsari, M., Lilliu, S. and Abdi-Jalebi, M. (2023), Impact of A-Site Cation Modification on Charge Transport Properties of Lead Halide Perovskite for Photovoltaics Applications. Energy Technol., 11: 2300358. | 0 | 0.85 | 0.15 | 1 | 2.55 | 0.45
Cs0.05FA0.80MA0.15PbI2.55Br0.45 | 1 |  | FTO | TiO2 |  |  | spiro |  | Au | two-step | spin | CB | DMF/DMSO | 100 | 60 | 22.595 | 1.065 | 0.73 | 17.6 | Lin, Q., Senanayak, S.P., Yaghoobi Nia, N., Alsari, M., Lilliu, S. and Abdi-Jalebi, M. (2023), Impact of A-Site Cation Modification on Charge Transport Properties of Lead Halide Perovskite for Photovoltaics Applications. Energy Technol., 11: 2300358. | 0.05 | 0.8 | 0.15 | 1 | 2.55 | 0.45
Cs0.05FA0.80MA0.15PbI2.55Br0.45 | 1 |  | FTO | TiO2 |  |  | spiro |  | Au | two-step | spin | CB | DMF/DMSO/RbI | 100 | 60 | 23.06 | 1.1395 | 0.78 | 20.5 | Lin, Q., Senanayak, S.P., Yaghoobi Nia, N., Alsari, M., Lilliu, S. and Abdi-Jalebi, M. (2023), Impact of A-Site Cation Modification on Charge Transport Properties of Lead Halide Perovskite for Photovoltaics Applications. Energy Technol., 11: 2300358. | 0.05 | 0.8 | 0.15 | 1 | 2.55 | 0.45
Cs0.05FA0.80MA0.15PbI2.55Br0.45 | 1 |  | FTO | TiO2 |  |  | spiro |  | Au | two-step | spin | CB | DMF/DMSO/KI | 100 | 60 | 23.215 | 1.162 | 0.765 | 20.65 | Lin, Q., Senanayak, S.P., Yaghoobi Nia, N., Alsari, M., Lilliu, S. and Abdi-Jalebi, M. (2023), Impact of A-Site Cation Modification on Charge Transport Properties of Lead Halide Perovskite for Photovoltaics Applications. Energy Technol., 11: 2300358. | 0.05 | 0.8 | 0.15 | 1 | 2.55 | 0.45
Cs0.05FA0.81MA0.14PbI2.55Br0.45 | 1 |  | FTO | TiO2 |  |  | spiro |  | Au | two-step | spin | CB | DMF/DMSO |  |  | 28.48 | 1.02 | 0.5505 | 15.99 | Temsal, M., Aryal, S., Kaul, A.B. (2023). Triple-Cation Perovskite Photoabsorbers and Solar Cells. In: TMS 2023 152nd Annual Meeting & Exhibition Supplemental Proceedings. TMS 2023. The Minerals, Metals & Materials Series. Springer, Cham. https://doi.org/10.1007/978-3-031-22524-6_43 | 0.05 | 0.81 | 0.14 | 1 | 2.55 | 0.45
Cs0.05 FA0.79 MA0.16 PbI2.45 Br0.55 | 1 |  | FTO | c-TiO2 | mp-TiO2 |  | spiro |  | Au | [6 empty] | 18.85 | 1.09 | 0.6975 | 14.32 | Aryal, S., Temsal, M., Ghavaminia, E., Kaul, A.B. (2023). Stability Study of Cesium-Based Triple Cation Perovskite Solar Cells in Elevated Environmental Ambients. In: TMS 2023 152nd Annual Meeting & Exhibition Supplemental Proceedings. TMS 2023. The Minerals, Metals & Materials Series. Springer, Cham. | 0.05 | 0.79 | 0.16 | 1 | 2.45 | 0.55
Cs0.05MA0.4FA0.55PbI2.88Br0.12 | 1 |  | FTO | c-TiO2 | SnO2 |  | spiro |  | Au | two-step | coat |  | DMF/DMSO | 150 | 15 | 22.5 | 1.089 | 0.73 | 18 | I. Zimmermann, M. AlAtem, O. Fournier, S. Bernard, S. Jutteau, L. Lombez, J. Rousset, Sequentially Slot-Die-Coated Perovskite for Efficient and Scalable Solar Cells. Adv. Mater. Interfaces 2021, 8, 2100743. | 0.05 | 0.55 | 0.4 | 1 | 2.88 | 0.12
MA0.17FA0.83PbI2.49Br0.51 | 1 |  | FTO | c-TiO2 | mp-TiO2 |  | spiro |  | Au | two-step | spin | CB | DMF/DMSO | 100 | 60 | 20.2 | 1.13 | 0.64 | 14.6 | Ašmontas S, Čerškus A, Gradauskas J, Grigucevičienė A, Juškėnas R, Leinartas K, Lučun A, Petrauskas K, Selskis A, Sužiedėlis A, et al. Impact of Cesium Concentration on Optoelectronic Properties of Metal Halide Perovskites. Materials. 2022; 15(5):1936. | 0 | 0.83 | 0.17 | 1 | 2.49 | 0.51
Cs0.1MA0.153FA0.747PbI2.49Br0.51 | 1 |  | FTO | c-TiO2 | mp-TiO2 |  | spiro |  | Au | two-step | spin | CB | DMF/DMSO | 100 | 60 | 23.6 | 1.11 | 0.77 | 20.2 | Ašmontas S, Čerškus A, Gradauskas J, Grigucevičienė A, Juškėnas R, Leinartas K, Lučun A, Petrauskas K, Selskis A, Sužiedėlis A, et al. Impact of Cesium Concentration on Optoelectronic Properties of Metal Halide Perovskites. Materials. 2022; 15(5):1936. | 0.1 | 0.747 | 0.153 | 1 | 2.49 | 0.51
Cs0.2MA0.136FA0.664PbI2.49Br0.51 | 1 |  | FTO | c-TiO2 | mp-TiO2 |  | spiro |  | Au | two-step | spin | CB | DMF/DMSO | 100 | 60 | 20.8 | 1.09 | 0.74 | 16.8 | Ašmontas S, Čerškus A, Gradauskas J, Grigucevičienė A, Juškėnas R, Leinartas K, Lučun A, Petrauskas K, Selskis A, Sužiedėlis A, et al. Impact of Cesium Concentration on Optoelectronic Properties of Metal Halide Perovskites. Materials. 2022; 15(5):1936. | 0.2 | 0.664 | 0.136 | 1 | 2.49 | 0.51
Cs0.4MA0.102FA0.498PbI2.49Br0.51 | 1 |  | FTO | c-TiO2 | mp-TiO2 |  | spiro |  | Au | two-step | spin | CB | DMF/DMSO | 100 | 60 | 18.3 | 1.01 | 0.71 | 13.1 | Ašmontas S, Čerškus A, Gradauskas J, Grigucevičienė A, Juškėnas R, Leinartas K, Lučun A, Petrauskas K, Selskis A, Sužiedėlis A, et al. Impact of Cesium Concentration on Optoelectronic Properties of Metal Halide Perovskites. Materials. 2022; 15(5):1936. | 0.4 | 0.498 | 0.102 | 1 | 2.49 | 0.51
Cs0.6MA0.068FA0.332PbI2.49Br0.51 | 1 |  | FTO | c-TiO2 | mp-TiO2 |  | spiro |  | Au | two-step | spin | CB | DMF/DMSO | 100 | 60 | 16 | 0.96 | 0.7 | 10.8 | Ašmontas S, Čerškus A, Gradauskas J, Grigucevičienė A, Juškėnas R, Leinartas K, Lučun A, Petrauskas K, Selskis A, Sužiedėlis A, et al. Impact of Cesium Concentration on Optoelectronic Properties of Metal Halide Perovskites. Materials. 2022; 15(5):1936. | 0.6 | 0.332 | 0.068 | 1 | 2.49 | 0.51
Cs0.05MA0.1615FA0.7885PbI2.49Br0.51 | 1 |  | FTO | PlanarTiO2 |  |  |  |  | Au | one-step | spin | CB | DMF/DMSO | 100 | 60 | 15.61 | 0.8 | 0.43 | 5.37 | ZARE BIDAKI A, ABDIZADEH H, POURSHABAN E, et al. Comparing the planar and porous Nb-doped TiO2 photoanode of triple cation perovskite solar cells [J]. Materials Science in Semiconductor Processing, 2022, 138: 106259. | 0.05 | 0.7885 | 0.1615 | 1 | 2.49 | 0.51
Cs0.05MA0.1615FA0.7885PbI2.49Br0.51 | 1 |  | FTO | 1%Nb–PlanarTiO2 |  |  |  |  | Au | one-step | spin | CB | DMF/DMSO | 100 | 60 | 15.97 | 0.81 | 0.44 | 5.69 | ZARE BIDAKI A, ABDIZADEH H, POURSHABAN E, et al. Comparing the planar and porous Nb-doped TiO2 photoanode of triple cation perovskite solar cells [J]. Materials Science in Semiconductor Processing, 2022, 138: 106259. | 0.05 | 0.7885 | 0.1615 | 1 | 2.49 | 0.51
Cs0.05MA0.1615FA0.7885PbI2.49Br0.51 | 1 |  | FTO | 2%Nb–PlanarTiO2 |  |  |  |  | Au | one-step | spin | CB | DMF/DMSO | 100 | 60 | 16.09 | 0.8 | 0.47 | 6.04 | ZARE BIDAKI A, ABDIZADEH H, POURSHABAN E, et al. Comparing the planar and porous Nb-doped TiO2 photoanode of triple cation perovskite solar cells [J]. Materials Science in Semiconductor Processing, 2022, 138: 106259. | 0.05 | 0.7885 | 0.1615 | 1 | 2.49 | 0.51
Cs0.05MA0.1615FA0.7885PbI2.49Br0.51 | 1 |  | FTO | 3%Nb–PlanarTiO2 |  |  |  |  | Au | one-step | spin | CB | DMF/DMSO | 100 | 60 | 16.37 | 0.8 | 0.51 | 6.67 | ZARE BIDAKI A, ABDIZADEH H, POURSHABAN E, et al. Comparing the planar and porous Nb-doped TiO2 photoanode of triple cation perovskite solar cells [J]. Materials Science in Semiconductor Processing, 2022, 138: 106259. | 0.05 | 0.7885 | 0.1615 | 1 | 2.49 | 0.51
Cs0.05MA0.1615FA0.7885PbI2.49Br0.51 | 1 |  | FTO | 4%Nb–PlanarTiO2 |  |  |  |  | Au | one-step | spin | CB | DMF/DMSO | 100 | 60 | 16.84 | 0.79 | 0.51 | 6.78 | ZARE BIDAKI A, ABDIZADEH H, POURSHABAN E, et al. Comparing the planar and porous Nb-doped TiO2 photoanode of triple cation perovskite solar cells [J]. Materials Science in Semiconductor Processing, 2022, 138: 106259. | 0.05 | 0.7885 | 0.1615 | 1 | 2.49 | 0.51
Cs0.05MA0.1615FA0.7885PbI2.49Br0.51 | 1 |  | FTO | 5%Nb–PlanarTiO2 |  |  |  |  | Au | one-step | spin | CB | DMF/DMSO | 100 | 60 | 16.98 | 0.78 | 0.54 | 7.15 | ZARE BIDAKI A, ABDIZADEH H, POURSHABAN E, et al. Comparing the planar and porous Nb-doped TiO2 photoanode of triple cation perovskite solar cells [J]. Materials Science in Semiconductor Processing, 2022, 138: 106259. | 0.05 | 0.7885 | 0.1615 | 1 | 2.49 | 0.51
Cs0.05MA0.1615FA0.7885PbI2.49Br0.51 | 1 |  | FTO | mpTiO2 |  |  |  |  | Au | one-step | spin | CB | DMF/DMSO | 100 | 60 | 14.4 | 0.84 | 0.39 | 4.72 | ZARE BIDAKI A, ABDIZADEH H, POURSHABAN E, et al. Comparing the planar and porous Nb-doped TiO2 photoanode of triple cation perovskite solar cells [J]. Materials Science in Semiconductor Processing, 2022, 138: 106259. | 0.05 | 0.7885 | 0.1615 | 1 | 2.49 | 0.51
Cs0.05MA0.1615FA0.7885PbI2.49Br0.51 | 1 |  | FTO | 1%Nb–mpTiO2 |  |  |  |  | Au | one-step | spin | CB | DMF/DMSO | 100 | 60 | 14.52 | 0.84 | 0.41 | 5 | ZARE BIDAKI A, ABDIZADEH H, POURSHABAN E, et al. Comparing the planar and porous Nb-doped TiO2 photoanode of triple cation perovskite solar cells [J]. Materials Science in Semiconductor Processing, 2022, 138: 106259. | 0.05 | 0.7885 | 0.1615 | 1 | 2.49 | 0.51
Cs0.05MA0.1615FA0.7885PbI2.49Br0.51 | 1 |  | FTO | 2%Nb–mpTiO2 |  |  |  |  | Au | one-step | spin | CB | DMF/DMSO | 100 | 60 | 14.7 | 0.83 | 0.41 | 5 | ZARE BIDAKI A, ABDIZADEH H, POURSHABAN E, et al. Comparing the planar and porous Nb-doped TiO2 photoanode of triple cation perovskite solar cells [J]. Materials Science in Semiconductor Processing, 2022, 138: 106259. | 0.05 | 0.7885 | 0.1615 | 1 | 2.49 | 0.51
Cs0.05MA0.1615FA0.7885PbI2.49Br0.51 | 1 |  | FTO | 3%Nb–mpTiO2 |  |  |  |  | Au | one-step | spin | CB | DMF/DMSO | 100 | 60 | 14.91 | 0.83 | 0.44 | 5.44 | ZARE BIDAKI A, ABDIZADEH H, POURSHABAN E, et al. Comparing the planar and porous Nb-doped TiO2 photoanode of triple cation perovskite solar cells [J]. Materials Science in Semiconductor Processing, 2022, 138: 106259. | 0.05 | 0.7885 | 0.1615 | 1 | 2.49 | 0.51
Cs0.05MA0.1615FA0.7885PbI2.49Br0.51 | 1 |  | FTO | 4%Nb–mpTiO2 |  |  |  |  | Au | one-step | spin | CB | DMF/DMSO | 100 | 60 | 14.98 | 0.83 | 0.47 | 5.84 | ZARE BIDAKI A, ABDIZADEH H, POURSHABAN E, et al. Comparing the planar and porous Nb-doped TiO2 photoanode of triple cation perovskite solar cells [J]. Materials Science in Semiconductor Processing, 2022, 138: 106259. | 0.05 | 0.7885 | 0.1615 | 1 | 2.49 | 0.51
Cs0.05MA0.1615FA0.7885PbI2.49Br0.51 | 1 |  | FTO | 5%Nb–mpTiO2 |  |  |  |  | Au | one-step | spin | CB | DMF/DMSO | 100 | 60 | 15.14 | 0.82 | 0.49 | 6.08 | ZARE BIDAKI A, ABDIZADEH H, POURSHABAN E, et al. Comparing the planar and porous Nb-doped TiO2 photoanode of triple cation perovskite solar cells [J]. Materials Science in Semiconductor Processing, 2022, 138: 106259. | 0.05 | 0.7885 | 0.1615 | 1 | 2.49 | 0.51
Cs0.10FA0.75MA0.15PbBr0.45I2.55 | 1 |  | ITO | SpinSnO2 |  |  | spiro |  | Ag | two-step | spin | EA/HEX | DMF/DMSO | 100 | 60 | 17.92 | 1.168 | 0.7056 | 13.48 | SATALE V V, KUMAR N, LEE H B, et al. Spray-assisted deposition of a SnO2 electron transport bilayer for efficient inkjet-printed perovskite solar cells [J]. Inorganic Chemistry Frontiers, 2023, 10(12): 3558-67. | 0.1 | 0.75 | 0.15 | 1 | 2.55 | 0.45
Cs0.10FA0.75MA0.15PbBr0.45I2.55 | 1 |  | ITO | SpraySnO2 |  |  | spiro |  | Ag | two-step | spin | EA/HEX | DMF/DMSO | 100 | 60 | 18.31 | 1.182 | 0.7064 | 14.49 | SATALE V V, KUMAR N, LEE H B, et al. Spray-assisted deposition of a SnO2 electron transport bilayer for efficient inkjet-printed perovskite solar cells [J]. Inorganic Chemistry Frontiers, 2023, 10(12): 3558-67. | 0.1 | 0.75 | 0.15 | 1 | 2.55 | 0.45
Cs0.10FA0.75MA0.15PbBr0.45I2.55 | 1 |  | ITO | BilayerSnO2 |  |  | spiro |  | Ag | two-step | spin | EA/HEX | DMF/DMSO | 100 | 60 | 18.32 | 1.187 | 0.7773 | 15.76 | SATALE V V, KUMAR N, LEE H B, et al. Spray-assisted deposition of a SnO2 electron transport bilayer for efficient inkjet-printed perovskite solar cells [J]. Inorganic Chemistry Frontiers, 2023, 10(12): 3558-67. | 0.1 | 0.75 | 0.15 | 1 | 2.55 | 0.45
Cs0.05FA0.7885MA0.1615PbI2.49Br0.51 | 1 |  | FTO | c-TiO2 | mp-TiO2 | 80 | spiro | 250 | Au | one-step | spin | CB | DMF/DMSO | 100 | 60 | 23.5 | 1.11 | 0.77 | 20.1 | T. Singh, T. Miyasaka, Adv. Energy Mater. 2018, 8, 1700677. | 0.05 | 0.7885 | 0.1615 | 1 | 2.49 | 0.51
Cs0.05FA0.7885MA0.1615PbI2.49Br0.51 | 1 |  | FTO | c-TiO2 | mp-TiO2 | 81 | spiro | 251 | Au | one-step | spin | EA | DMF/DMSO | 100 | 60 | 23.3 | 1.15 | 0.74 | 19.8 | T. Singh, T. Miyasaka, Adv. Energy Mater. 2018, 8, 1700677. | 0.05 | 0.7885 | 0.1615 | 1 | 2.49 | 0.51
Cs0.05FA0.7885MA0.1615PbI2.49Br0.51 | 1 |  | FTO | c-TiO2 | mp-TiO2 | 82 | spiro | 252 | Au | one-step | spin | T | DMF/DMSO | 100 | 60 | 23.6 | 1.15 | 0.73 | 19.9 | T. Singh, T. Miyasaka, Adv. Energy Mater. 2018, 8, 1700677. | 0.05 | 0.7885 | 0.1615 | 1 | 2.49 | 0.51
FA0.83MA0.17PbI2.49Br0.51 | 1 |  | FTO | c-TiO2 | mp-TiO2 | 80 | spiro | 250 | Au | one-step | spin | CB | DMF/DMSO | 100 | 60 | 23.7 | 1.11 | 0.77 | 20.1 | T. Singh, T. Miyasaka, Adv. Energy Mater. 2018, 8, 1700677. | 0 | 0.83 | 0.17 | 1 | 2.49 | 0.51
Cs0.1FA0.747MA0.153PbI2.49Br0.51 | 1 |  | FTO | c-TiO2 | mp-TiO2 | 80 | spiro | 250 | Au | one-step | spin | CB | DMF/DMSO | 100 | 60 | 22.3 | 1.09 | 0.73 | 17.8 | T. Singh, T. Miyasaka, Adv. Energy Mater. 2018, 8, 1700677. | 0.1 | 0.747 | 0.153 | 1 | 2.49 | 0.51
FA0.83MA0.17PbI2.49Br0.51 | 1 |  | FTO | TiO2 |  | 60 | spiro | 80 | Au | two-step | spin | CB | DMF/DMSO | 110 | 60 | 8.507 | 1.02 | 0.4096 | 3.57 | SINGH R, SANDHU S, YADAV H, et al. Stable Triple-Cation (Cs+–MA+–FA+) Perovskite Powder Formation under Ambient Conditions for Hysteresis-Free High-Efficiency Solar Cells [J]. ACS Applied Materials & Interfaces, 2019, 11(33): 29941-9. | 0 | 0.83 | 0.17 | 1 | 2.49 | 0.51
Cs0.05FA0.7885MA0.1615PbI2.49Br0.51 | 1 |  | FTO | TiO2 |  | 60 | spiro | 80 | Au | two-step | spin | CB | DMF/DMSO | 110 | 60 | 16.94 | 1.06 | 0.5784 | 10.42 | SINGH R, SANDHU S, YADAV H, et al. Stable Triple-Cation (Cs+–MA+–FA+) Perovskite Powder Formation under Ambient Conditions for Hysteresis-Free High-Efficiency Solar Cells [J]. ACS Applied Materials & Interfaces, 2019, 11(33): 29941-9. | 0.05 | 0.7885 | 0.1615 | 1 | 2.49 | 0.51
Cs0.08FA0.7636MA0.1564PbI2.49Br0.51 | 1 |  | FTO | TiO2 |  | 60 | spiro | 80 | Au | two-step | spin | CB | DMF/DMSO | 110 | 60 | 21.05 | 1.09 | 0.6731 | 15.58 | SINGH R, SANDHU S, YADAV H, et al. Stable Triple-Cation (Cs+–MA+–FA+) Perovskite Powder Formation under Ambient Conditions for Hysteresis-Free High-Efficiency Solar Cells [J]. ACS Applied Materials & Interfaces, 2019, 11(33): 29941-9. | 0.08 | 0.7636 | 0.1564 | 1 | 2.49 | 0.51
Cs0.1FA0.747MA0.153PbI2.49Br0.51 | 1 |  | FTO | TiO2 |  | 60 | spiro | 80 | Au | two-step | spin | CB | DMF/DMSO | 110 | 60 | 19.11 | 1.06 | 0.6374 | 12.55 | SINGH R, SANDHU S, YADAV H, et al. Stable Triple-Cation (Cs+–MA+–FA+) Perovskite Powder Formation under Ambient Conditions for Hysteresis-Free High-Efficiency Solar Cells [J]. ACS Applied Materials & Interfaces, 2019, 11(33): 29941-9. | 0.1 | 0.747 | 0.153 | 1 | 2.49 | 0.51
Cs0.15FA0.7055MA0.1445PbI2.49Br0.51 | 1 |  | FTO | TiO2 |  | 60 | spiro | 80 | Au | two-step | spin | CB | DMF/DMSO | 110 | 60 | 18.57 | 0.98 | 0.6123 | 11.27 | SINGH R, SANDHU S, YADAV H, et al. Stable Triple-Cation (Cs+–MA+–FA+) Perovskite Powder Formation under Ambient Conditions for Hysteresis-Free High-Efficiency Solar Cells [J]. ACS Applied Materials & Interfaces, 2019, 11(33): 29941-9. | 0.15 | 0.7055 | 0.1445 | 1 | 2.49 | 0.51
Cs0.2FA0.664MA0.136PbI2.49Br0.51 | 1 |  | FTO | TiO2 |  | 60 | spiro | 80 | Au | two-step | spin | CB | DMF/DMSO | 110 | 60 | 17.11 | 0.95 | 0.5499 | 8.92 | SINGH R, SANDHU S, YADAV H, et al. Stable Triple-Cation (Cs+–MA+–FA+) Perovskite Powder Formation under Ambient Conditions for Hysteresis-Free High-Efficiency Solar Cells [J]. ACS Applied Materials & Interfaces, 2019, 11(33): 29941-9. | 0.2 | 0.664 | 0.136 | 1 | 2.49 | 0.51
FA0.8004Pb0.8004I2.401MA0.1196Pb0.1196Br0.3588Cs0.08Pb0.08I0.24 | 1 |  | FTO | c-TiO2 | mp-TiO2 |  | spiro |  | Cu | two-step | spin | CB | DMF/DMSO | 100 | 60 | 24.13 | 1.1 | 0.676 | 17.82 | SHAN X, WANG S, FU M, et al. Precisely preparing lead iodide passivation layer for enhancing the performance of triple cation perovskite solar cells using krypton fluoride excimer laser [J]. Journal of Power Sources, 2023, 555: 232368. | 0.08 | 0.8004 | 0.1196 | 1 | 2.641 | 0.3588
Cs0.05Pb0.05I0.15MA0.075Pb0.075Br0.225FA0.875Pb0.875I2.625Pb0.03I0.06 | 1 |  | FTO | c-TiO2 | mp-TiO2 |  | TBTA[6]H/TBPHTFSI |  | Au | two-step | spin | CB | DMF/DMSO | 120 | 60 | 24.47 | 1.1 | 0.779 | 21 | LI T, ZHANG Y, FANG L, et al. Surface polymerization of melamine resin on a perovskite: enhancing the efficiency and stability of solar cells [J]. Journal of Materials Chemistry A, 2023, 11(28): 15269-76. | 0.05 | 0.875 | 0.075 | 1.03 | 2.835 | 0.225
Cs0.05Pb0.05I0.15MA0.075Pb0.075Br0.225FA0.875Pb0.875I2.625Pb0.03I0.06 | 1 |  | FTO | c-TiO2 | mp-TiO2 |  | TBTA[6]H/TBPHTFSI |  | Au | two-step | spin | CB | DMF/DMSO/MF | 120 | 60 | 24.57 | 1.13 | 0.8 | 22.2 | LI T, ZHANG Y, FANG L, et al. Surface polymerization of melamine resin on a perovskite: enhancing the efficiency and stability of solar cells [J]. Journal of Materials Chemistry A, 2023, 11(28): 15269-76. | 0.05 | 0.875 | 0.075 | 1.03 | 2.835 | 0.225
Cs0.175FA0.750MA0.075PbI2.64Br0.36 | 0 |  | ITO | NiOx |  |  | PCBM/ZnO |  | Ag | two-step | spin | CB | DMF/DMSO | 100 | 30 | 21.24 | 1.09 | 0.7757 | 18.14 | SEO Y-H, KIM J H, KIM D-H, et al. In situ TEM observation of the heat–induced degradation of single– and triple–cation planar perovskite solar cells [J]. Nano Energy, 2020, 77: 105164. | 0.175 | 0.75 | 0.075 | 1 | 2.64 | 0.36
Cs0.05Pb0.05I0.15FA0.79Pb0.79I2.37MA0.16Pb0.16I0.48 | 1 |  | FTO | c-TiO2 | mp-TiO2 |  | SnS |  | Au | two-step | spin | CB | DMF/DMSO/CsI | 100 | 60 | 22.96 | 0.944 | 0.633 | 13.72 | LI Y, WANG Z, REN D, et al. SnS Quantum Dots as Hole Transporter of Perovskite Solar Cells [J]. ACS Applied Energy Materials, 2019, 2(5): 3822-9. | 0.05 | 0.79 | 0.16 | 1 | 3 | 0
Cs0.05MA0.1615FA0.7885PbI2.7Br0.3 | 0 |  | ITO | PCBM | ZnO | 25 | NiOx | 25 | Al | two-step | spin | CB | DMF/DMSO | 100 | 10 | 22.2 | 1.023 | 0.82 | 17.7 | M. Najafi, F. Di Giacomo, D. Zhang, S. Shanmugam, A. Senes, W. Verhees, A. Hadipour, Y. Galagan, T. Aernouts, S. Veenstra, R. Andriessen, Small 2018, 14, 1702775. | 0.05 | 0.7885 | 0.1615 | 1 | 2.7 | 0.3
Cs0.05MA0.1615FA0.7885PbI2.7Br0.3 | 0 |  | PEN/ITO | PCBM | ZnO | 26 | NiOx | 26 | Al | two-step | spin | CB | DMF/DMSO | 100 | 10 | 21.2 | 1.027 | 0.76 | 16.1 | M. Najafi, F. Di Giacomo, D. Zhang, S. Shanmugam, A. Senes, W. Verhees, A. Hadipour, Y. Galagan, T. Aernouts, S. Veenstra, R. Andriessen, Small 2018, 14, 1702775. | 0.05 | 0.7885 | 0.1615 | 1 | 2.7 | 0.3
Cs0.05MA0.1615FA0.7885PbI2.7Br0.3 | 0 |  | ITO | PCBM | ZnO | 25 | NiOx | 10 | Al | two-step | spin | CB | DMF/DMSO | 100 | 10 | 21.9 | 0.878 | 0.68 | 13 | M. Najafi, F. Di Giacomo, D. Zhang, S. Shanmugam, A. Senes, W. Verhees, A. Hadipour, Y. Galagan, T. Aernouts, S. Veenstra, R. Andriessen, Small 2018, 14, 1702775. | 0.05 | 0.7885 | 0.1615 | 1 | 2.7 | 0.3
Cs0.05MA0.1615FA0.7885PbI2.7Br0.3 | 0 |  | ITO | PCBM | ZnO | 25 | NiOx | 45 | Al | two-step | spin | CB | DMF/DMSO | 100 | 10 | 22.2 | 1.024 | 0.75 | 17 | M. Najafi, F. Di Giacomo, D. Zhang, S. Shanmugam, A. Senes, W. Verhees, A. Hadipour, Y. Galagan, T. Aernouts, S. Veenstra, R. Andriessen, Small 2018, 14, 1702775. | 0.05 | 0.7885 | 0.1615 | 1 | 2.7 | 0.3
MA0.6FA0.4PbI3 | 1 |  | FTO | TiO2 |  |  | spiro |  | Au | one-step | spin |  |  |  |  | 18.96 | 0.992 | 0.692 | 13.4 | ALANAZI T I Z. Exploring the Stability of Planar-Architecture Perovskite Solar Cells [J]. 2021. | 0 | 0.4 | 0.6 | 1 | 3 | 0
Cs0.05FA0.79MA0.15PbI2.45Br0.55 | 1 |  | FTO | c-TiO2 | mp-TiO2 |  | spiro |  | Au | two-step | spin | CB | DMF/DMSO | 100 | 60 | 22.43 | 1.08 | 0.8048 | 19.5 | ALANAZI T I Z. Exploring the Stability of Planar-Architecture Perovskite Solar Cells [J]. 2021. | 0.05 | 0.79 | 0.15 | 1 | 2.45 | 0.55
Cs0.1FA0.747MA0.153PbBr0.51I2.49 | 1 |  | FTO | c-TiO2 | mp-TiO2 |  | spiro |  | Au |  | Inkjet-Printed |  | DMF/DMSO | 100 | 60 | 21.5 | 1.06 | 0.67 | 12.9 | MATHIES F, EGGERS H, RICHARDS B S, et al. Inkjet-Printed Triple Cation Perovskite Solar Cells [J]. ACS Applied Energy Materials, 2018, 1(5): 1834-9. | 0.1 | 0.747 | 0.153 | 1 | 2.49 | 0.51
Cs0.05FA0.75MA0.2PbI2.88Br0.12 | 1 |  | ITO | SnO2 |  |  | spiro |  | Au | two-step | spin |  | DMF/DMSO | 150 | 15 | 25.19 | 1.13 | 0.804 | 22.97 | Liu, K., Luo, Y., Jin, Y. et al. Moisture-triggered fast crystallization enables efficient and stable perovskite solar cells. Nat Commun 13, 4891 (2022). https://doi.org/10.1038/s41467-022-32482-y | 0.05 | 0.75 | 0.2 | 1 | 2.88 | 0.12
FA0.9Cs0.07MA0.03PbI2.76Br0.24 | 1 |  | FTO | c-TiO2 | mp-TiO2 |  | spiro |  | Au | two-step | spin | CB | DMF/DMSO | 150 | 30 | 24.5 | 1.08 | 0.76 | 20.52 | Alharbi, E.A., Alyamani, A.Y., Kubicki, D.J. et al. Atomic-level passivation mechanism of ammonium salts enabling highly efficient perovskite solar cells. Nat Commun 10, 3008 (2019). | 0.07 | 0.9 | 0.03 | 1 | 2.76 | 0.24
FA0.9Cs0.07MA0.03PbI2.76Br0.24 | 1 |  | FTO | c-TiO2 | mp-TiO2 |  | spiro/EAI |  | Au | two-step | spin | CB | DMF/DMSO/IPA | 150 | 30 | 23.96 | 1.1 | 0.76 | 20.44 | Alharbi, E.A., Alyamani, A.Y., Kubicki, D.J. et al. Atomic-level passivation mechanism of ammonium salts enabling highly efficient perovskite solar cells. Nat Commun 10, 3008 (2019). | 0.07 | 0.9 | 0.03 | 1 | 2.76 | 0.24
FA0.9Cs0.07MA0.03PbI2.76Br0.24 | 1 |  | FTO | c-TiO2 | mp-TiO2 |  | spiro/IAI |  | Au | two-step | spin | CB | DMF/DMSO/EAI | 150 | 30 | 24.14 | 1.12 | 0.81 | 22.4 | Alharbi, E.A., Alyamani, A.Y., Kubicki, D.J. et al. Atomic-level passivation mechanism of ammonium salts enabling highly efficient perovskite solar cells. Nat Commun 10, 3008 (2019). | 0.07 | 0.9 | 0.03 | 1 | 2.76 | 0.24
FA0.9Cs0.07MA0.03PbI2.76Br0.24 | 1 |  | FTO | c-TiO2 | mp-TiO2 |  | spiro/Gual |  | Au | two-step | spin | CB | DMF/DMSO/IAI | 150 | 30 | 23.85 | 1.15 | 0.79 | 22.11 | Alharbi, E.A., Alyamani, A.Y., Kubicki, D.J. et al. Atomic-level passivation mechanism of ammonium salts enabling highly efficient perovskite solar cells. Nat Commun 10, 3008 (2019). | 0.07 | 0.9 | 0.03 | 1 | 2.76 | 0.24
FA0.9Cs0.07MA0.03PbI2.76Br0.24 | 1 |  | FTO | c-TiO2 | mp-TiO2 |  | spiro/Gual |  | Au | two-step | spin | CB | DMF/DMSO/GuaI | 150 | 30 | 24.5 | 1.12 | 0.75 | 21 | Alharbi, E.A., Alyamani, A.Y., Kubicki, D.J. et al. Atomic-level passivation mechanism of ammonium salts enabling highly efficient perovskite solar cells. Nat Commun 10, 3008 (2019). | 0.07 | 0.9 | 0.03 | 1 | 2.76 | 0.24
FA0.9Cs0.07MA0.03PbI2.76Br0.24 | 1 |  | FTO | c-TiO2 | mp-TiO2 |  | spiro/Gual |  | Au | two-step | spin | CB | DMF/DMSO/EAI/IAI | 150 | 30 | 21.97 | 1.14 | 0.71 | 18.1 | Alharbi, E.A., Alyamani, A.Y., Kubicki, D.J. et al. Atomic-level passivation mechanism of ammonium salts enabling highly efficient perovskite solar cells. Nat Commun 10, 3008 (2019). | 0.07 | 0.9 | 0.03 | 1 | 2.76 | 0.24
FA0.9Cs0.07MA0.03PbI2.76Br0.24 | 1 |  | FTO | c-TiO2 | mp-TiO2 |  | spiro/Gual |  | Au | two-step | spin | CB | DMF/DMSO/EAI/GuaI | 150 | 30 | 22.09 | 1.11 | 0.6 | 14.8 | Alharbi, E.A., Alyamani, A.Y., Kubicki, D.J. et al. Atomic-level passivation mechanism of ammonium salts enabling highly efficient perovskite solar cells. Nat Commun 10, 3008 (2019). | 0.07 | 0.9 | 0.03 | 1 | 2.76 | 0.24
Cs0.05MA0.1425FA0.8075PbI2.55Br0.45 | 1 |  | FTO | c-TiO2 | mp-TiO2 |  | RCP–BTT |  | Au | three-step | spin | CB | DMF/DMSO | 100 | 60 | 14.68 | 1.08 | 0.53 | 8.45 | MURUGESAN V S, MICHAEL R R, JENA A K, et al. Benzodithiophene-thienopyrroledione-thienothiophene-based random copolymeric hole transporting material for perovskite solar cell [J]. Chemical Engineering Journal, 2020, 382: 122830. | 0.05 | 0.8075 | 0.1425 | 1 | 2.55 | 0.45
Cs0.05MA0.1425FA0.8075PbI2.55Br0.45 | 1 |  | FTO | c-TiO2 | mp-TiO2 |  | RCP–BTT/dopant |  | Au | three-step | spin | CB | DMF/DMSO | 100 | 60 | 19.41 | 1.09 | 0.69 | 14.57 | MURUGESAN V S, MICHAEL R R, JENA A K, et al. Benzodithiophene-thienopyrroledione-thienothiophene-based random copolymeric hole transporting material for perovskite solar cell [J]. Chemical Engineering Journal, 2020, 382: 122830. | 0.05 | 0.8075 | 0.1425 | 1 | 2.55 | 0.45
Cs0.05MA0.1425FA0.8075PbI2.55Br0.45 | 1 |  | FTO | c-TiO2 | mp-TiO2 |  | PTB7 |  | Au | three-step | spin | CB | DMF/DMSO | 100 | 60 | 13.65 | 1.05 | 0.48 | 6.91 | MURUGESAN V S, MICHAEL R R, JENA A K, et al. Benzodithiophene-thienopyrroledione-thienothiophene-based random copolymeric hole transporting material for perovskite solar cell [J]. Chemical Engineering Journal, 2020, 382: 122830. | 0.05 | 0.8075 | 0.1425 | 1 | 2.55 | 0.45
Cs0.05MA0.1425FA0.8075PbI2.55Br0.45 | 1 |  | FTO | c-TiO2 | mp-TiO2 |  | PTB7/dopant |  | Au | three-step | spin | CB | DMF/DMSO | 100 | 60 | 18.23 | 1.06 | 0.62 | 12.02 | MURUGESAN V S, MICHAEL R R, JENA A K, et al. Benzodithiophene-thienopyrroledione-thienothiophene-based random copolymeric hole transporting material for perovskite solar cell [J]. Chemical Engineering Journal, 2020, 382: 122830. | 0.05 | 0.8075 | 0.1425 | 1 | 2.55 | 0.45
Cs0.05MA0.1425FA0.8075PbI2.55Br0.45 | 1 |  | FTO | CsF/SnO2 |  |  | D4TBP/spiro |  | Au | two-step | spin | CB | DMF/DMSO | 100 | 60 | 23.2 | 1.16 | 0.76 | 20.4 | AKIN S. Boosting the efficiency and stability of perovskite solar cells through facile molecular engineering approaches [J]. Solar Energy, 2020, 199: 136-42. | 0.05 | 0.8075 | 0.1425 | 1 | 2.55 | 0.45
Cs0.05MA0.1425FA0.8075PbI2.55Br0.45 | 1 |  | FTO | SnO2 |  |  | D4TBP/spiro |  | Au | two-step | spin | CB | DMF/DMSO | 100 | 60 | 22.4 | 1.13 | 0.74 | 19 | AKIN S. Boosting the efficiency and stability of perovskite solar cells through facile molecular engineering approaches [J]. Solar Energy, 2020, 199: 136-42. | 0.05 | 0.8075 | 0.1425 | 1 | 2.55 | 0.45
Cs0.05FA0.85Pb0.85I2.55MA0.15Pb0.15Br0.45 | 1 |  | FTO | SG-SnO2 |  |  | spiro |  | Ag | two-step | spin | EA/HEX | DMF/DMSO | 150 | 20 | 22.74 | 1.078 | 0.7324 | 18.16 | H. B. Lee, N. Kumar, M. M. Ovhal, Y. J. Kim, Y. M. Song, J.-W. Kang, Dopant-Free, Amorphous–Crystalline Heterophase SnO2 Electron Transport Bilayer Enables >20% Efficiency in Triple-Cation Perovskite Solar Cells. Adv. Funct. Mater. 2020, 30, 2001559. | 0.05 | 0.85 | 0.15 | 1 | 2.55 | 0.45
Cs0.05FA0.85Pb0.85I2.55MA0.15Pb0.15Br0.45 | 1 |  | FTO | NP-SnO2 |  |  | spiro |  | Ag | two-step | spin | EA/HEX | DMF/DMSO | 150 | 20 | 22.27 | 1.098 | 0.7296 | 17.95 | H. B. Lee, N. Kumar, M. M. Ovhal, Y. J. Kim, Y. M. Song, J.-W. Kang, Dopant-Free, Amorphous–Crystalline Heterophase SnO2 Electron Transport Bilayer Enables >20% Efficiency in Triple-Cation Perovskite Solar Cells. Adv. Funct. Mater. 2020, 30, 2001559. | 0.05 | 0.85 | 0.15 | 1 | 2.55 | 0.45
Cs0.05FA0.85Pb0.85I2.55MA0.15Pb0.15Br0.45 | 1 |  | FTO | Bi-SnO2 |  |  | spiro |  | Ag | two-step | spin | EA/HEX | DMF/DMSO | 150 | 20 | 23.18 | 1.118 | 0.7627 | 18.49 | H. B. Lee, N. Kumar, M. M. Ovhal, Y. J. Kim, Y. M. Song, J.-W. Kang, Dopant-Free, Amorphous–Crystalline Heterophase SnO2 Electron Transport Bilayer Enables >20% Efficiency in Triple-Cation Perovskite Solar Cells. Adv. Funct. Mater. 2020, 30, 2001559. | 0.05 | 0.85 | 0.15 | 1 | 2.55 | 0.45
FA0.85Pb0.85I2.55MA0.15Pb0.15Br0.45 | 1 |  | FTO | ALD-SnO2 |  |  | spiro |  | Au | two-step | spin | CB | DMF/DMSO | 100 | 60 | 21.3 | 1.14 | 0.74 | 18.4 | CORREA BAENA J P, STEIER L, TRESS W, et al. Highly efficient planar perovskite solar cells through band alignment engineering [J]. Energy & Environmental Science, 2015, 8(10): 2928-34. | 0 | 0.85 | 0.15 | 1 | 2.55 | 0.45
Cs0.05MA0.1615FA0.7885PbI2.49Br0.51 | 0 |  | FTO | PCBM | TiO2/BCP |  | PEDOT:PSS |  | Ag |  | spin | CB | DMF/DMSO | 100 | 60 | 20.2 | 0.86 |  | 13.2 | ZHANG H, LIU H, LU W, et al. Analysis and suppression of metal-contact-induced degradation in inverted triple cation perovskite solar cells [J]. Materials Letters, 2019, 236: 736-8. | 0.05 | 0.7885 | 0.1615 | 1 | 2.49 | 0.51
Cs0.05FA0.8MA0.15PbI2.5Br0.5 | 1 |  | ITO | SnO2 |  |  | spiro |  | Au | two-step | spin | CB | DMF/DMSO | 100 | 60 | 23.6 | 1.11 | 76 | 19.9 | LA FERRARA V, DE MARIA A, RAMETTA G, et al. The effect of storage cycle on improvement in the photovoltaic parameters of planar triple cation perovskite solar cells [J]. Materials Advances, 2021, 2(16): 5396-405. | 0.05 | 0.8 | 0.15 | 1 | 2.5 | 0.5
Cs0.1MA0.135FA0.765 PbI2.55Br0.45 | 0 |  | ITO | SnO2 |  |  | spiro |  | Ag | R2R |  | CB | DMF/DMSO |  |  | 19.81 | 0.95 | 0.7 | 13.41 | HAM D S, CHOI W J, YUN H, et al. Influence of Drying Conditions on Device Performances of Antisolvent-Assisted Roll-to-Roll Slot Die-Coated Perovskite Solar Cells [J]. ACS Applied Energy Materials, 2021, 4(8): 7611-21. | 0.1 | 0.765 | 0.135 | 1 | 2.55 | 0.45
Cs0.05MA0.1615FA0.7885PbI2.49Br0.51 | 0 |  | FTO | PCBM |  |  | PEDOT:PSS |  | Ag | two-step | spin | CB | DMF/DMSO | 100 | 60 | 22.28 | 0.94 | 0.72 | 15.06 | YANG J, LIU X, ZHANG Y, et al. Comprehensive understanding of heat-induced degradation of triple-cation mixed halide perovskite for a robust solar cell [J]. Nano Energy, 2018, 54: 218-26. | 0.05 | 0.7885 | 0.1615 | 1 | 2.49 | 0.51
Cs0.05FA0.54MA0.41PbI2.94Br0.06 | 1 |  | ITO | SnO2 |  |  | spiro |  | Au | two-step | spin |  | DMF/DMSO | 150 | 15 | 24.03 | 1.095 | 0.7477 | 19.68 | Li, N., Tao, S., Chen, Y. et al. Cation and anion immobilization through chemical bonding enhancement with fluorides for stable halide perovskite solar cells. Nat Energy 4, 408–415 (2019). https://doi.org/10.1038/s41560-019-0382-6 | 0.05 | 0.54 | 0.41 | 1 | 2.94 | 0.06
Cs0.05FA0.54MA0.41PbI2.94Br0.06 | 1 |  | ITO | SnO2 |  |  | spiro |  | Au | two-step | spin |  | DMF/DMSO/NaF | 150 | 15 | 24.23 | 1.126 | 0.8035 | 21.92 | Li, N., Tao, S., Chen, Y. et al. Cation and anion immobilization through chemical bonding enhancement with fluorides for stable halide perovskite solar cells. Nat Energy 4, 408–415 (2019). https://doi.org/10.1038/s41560-019-0382-6 | 0.05 | 0.54 | 0.41 | 1 | 2.94 | 0.06
FA0.976MA0.024PbI2.928Br0.072 | 1 |  | ITO | SnO2 |  |  | spiro |  | Ag | two-step | spin |  | DMF/DMSO | 150 | 20 | 24.03 | 1.09 | 0.6801 | 18.59 | Penpong, K., Seriwatanachai, C., Naikaew, A. et al. Robust perovskite formation via vacuum thermal annealing for indoor perovskite solar cells. Sci Rep 13, 10933 (2023). https://doi.org/10.1038/s41598-023-37155-4 | 0 | 0.976 | 0.024 | 1 | 2.928 | 0.072
FA0.945MA0.025Cs0.03PbI2.925Br0.075 | 1 |  | ITO | SnO2 |  |  | spiro |  | Ag | two-step | spin |  | DMF/DMSO | 150 | 20 | 24.22 | 1.12 | 0.702 | 19.5 | Penpong, K., Seriwatanachai, C., Naikaew, A. et al. Robust perovskite formation via vacuum thermal annealing for indoor perovskite solar cells. Sci Rep 13, 10933 (2023). https://doi.org/10.1038/s41598-023-37155-4 | 0.03 | 0.945 | 0.025 | 1 | 2.925 | 0.075
FA0.95Cs0.05PbI3 | 1 |  | ITO | ZnO2 |  |  | spiro |  | Ag | two-step | spin | CB | DMSO | 130 | 5 | 19.66 | 1.12 | 0.6434 | 14.17 | DONG X, CHEN D, ZHOU J, et al. High crystallization of a multiple cation perovskite absorber for low-temperature stable ZnO solar cells with high-efficiency of over 20% [J]. Nanoscale, 2018, 10(15): 7218-27. | 0.05 | 0.95 | 0 | 1 | 3 | 0
FA0.9Cs0.1PbI3 | 1 |  | ITO | ZnO2 |  |  | spiro |  | Ag | two-step | spin | CB | DMSO | 130 | 5 | 20.36 | 1.11 | 0.706 | 15.96 | DONG X, CHEN D, ZHOU J, et al. High crystallization of a multiple cation perovskite absorber for low-temperature stable ZnO solar cells with high-efficiency of over 20% [J]. Nanoscale, 2018, 10(15): 7218-27. | 0.1 | 0.9 | 0 | 1 | 3 | 0
FA0.85Cs0.15PbI3 | 1 |  | ITO | ZnO2 |  |  | spiro |  | Ag | two-step | spin | CB | DMSO | 130 | 5 | 21.4 | 1.12 | 0.6969 | 16.7 | DONG X, CHEN D, ZHOU J, et al. High crystallization of a multiple cation perovskite absorber for low-temperature stable ZnO solar cells with high-efficiency of over 20% [J]. Nanoscale, 2018, 10(15): 7218-27. | 0.15 | 0.85 | 0 | 1 | 3 | 0
FA0.8Cs0.2PbI3 | 1 |  | ITO | ZnO2 |  |  | spiro |  | Ag | two-step | spin | CB | DMSO | 130 | 5 | 19.56 | 1.1 | 0.6895 | 14.48 | DONG X, CHEN D, ZHOU J, et al. High crystallization of a multiple cation perovskite absorber for low-temperature stable ZnO solar cells with high-efficiency of over 20% [J]. Nanoscale, 2018, 10(15): 7218-27. | 0.2 | 0.8 | 0 | 1 | 3 | 0
FA0.75Cs0.25PbI3 | 1 |  | ITO | ZnO2 |  |  | spiro |  | Ag | two-step | spin | CB | DMSO | 130 | 5 | 19.5 | 1.1 | 0.6344 | 13.61 | DONG X, CHEN D, ZHOU J, et al. High crystallization of a multiple cation perovskite absorber for low-temperature stable ZnO solar cells with high-efficiency of over 20% [J]. Nanoscale, 2018, 10(15): 7218-27. | 0.25 | 0.75 | 0 | 1 | 3 | 0
MA0.05FA0.8Cs0.15PbI3 | 1 |  | ITO | ZnO2 |  |  | spiro |  | Ag | two-step | spin | CB | DMSO | 110 | 5 | 22.72 | 1.12 | 0.7204 | 18.33 | DONG X, CHEN D, ZHOU J, et al. High crystallization of a multiple cation perovskite absorber for low-temperature stable ZnO solar cells with high-efficiency of over 20% [J]. Nanoscale, 2018, 10(15): 7218-27. | 0.15 | 0.8 | 0.05 | 1 | 3 | 0
MA0.1FA0.75Cs0.15PbI3 | 1 |  | ITO | ZnO2 |  |  | spiro |  | Ag | two-step | spin | CB | DMSO | 110 | 5 | 23.15 | 1.13 | 0.7681 | 20.09 | DONG X, CHEN D, ZHOU J, et al. High crystallization of a multiple cation perovskite absorber for low-temperature stable ZnO solar cells with high-efficiency of over 20% [J]. Nanoscale, 2018, 10(15): 7218-27. | 0.15 | 0.75 | 0.1 | 1 | 3 | 0
MA0.15FA0.7Cs0.15PbI3 | 1 |  | ITO | ZnO2 |  |  | spiro |  | Ag | two-step | spin | CB | DMSO | 110 | 5 | 23.08 | 1.13 | 0.7494 | 19.54 | DONG X, CHEN D, ZHOU J, et al. High crystallization of a multiple cation perovskite absorber for low-temperature stable ZnO solar cells with high-efficiency of over 20% [J]. Nanoscale, 2018, 10(15): 7218-27. | 0.15 | 0.7 | 0.15 | 1 | 3 | 0
MA0.25FA0.6Cs0.15PbI3 | 1 |  | ITO | ZnO2 |  |  | spiro |  | Ag | two-step | spin | CB | DMSO | 110 | 5 | 22.81 | 1.12 | 0.714 | 18.24 | DONG X, CHEN D, ZHOU J, et al. High crystallization of a multiple cation perovskite absorber for low-temperature stable ZnO solar cells with high-efficiency of over 20% [J]. Nanoscale, 2018, 10(15): 7218-27. | 0.15 | 0.6 | 0.25 | 1 | 3 | 0
FAPbI3 | 1 |  | ITO | ZnO2 |  |  | spiro |  | Ag | two-step | spin | CB | DMSO | 150 | 5 | 18.82 | 1.11 | 0.6284 | 13.11 | DONG X, CHEN D, ZHOU J, et al. High crystallization of a multiple cation perovskite absorber for low-temperature stable ZnO solar cells with high-efficiency of over 20% [J]. Nanoscale, 2018, 10(15): 7218-27. | 0 | 1 | 0 | 1 | 3 | 0
Cs0.05Pb0.05I0.15FA0.7885Pb0.7885I2.365MA0.1615Pb0.1615Br0.4845 | 0 |  | ITO | C |  |  | 0.05PTAA |  | Cu | one-step | spin | diethyl ether | DMF/DMSO | 100 | 60 | 21.1 | 0.94 | 0.821 | 16.3 | STOLTERFOHT M, WOLFF C M, AMIR Y, et al. Approaching the fill factor Shockley–Queisser limit in stable, dopant-free triple cation perovskite solar cells [J]. Energy & Environmental Science, 2017, 10(6): 1530-9. | 0.05 | 0.7885 | 0.1615 | 1 | 2.515 | 0.4845
Cs0.05Pb0.05I0.15FA0.7885Pb0.7885I2.365MA0.1615Pb0.1615Br0.4845 | 0 |  | ITO | C |  |  | 0.1PTAA |  | Cu | one-step | spin | diethyl ether | DMF/DMSO | 100 | 60 | 22.2 | 1.03 | 0.808 | 18.4 | STOLTERFOHT M, WOLFF C M, AMIR Y, et al. Approaching the fill factor Shockley–Queisser limit in stable, dopant-free triple cation perovskite solar cells [J]. Energy & Environmental Science, 2017, 10(6): 1530-9. | 0.05 | 0.7885 | 0.1615 | 1 | 2.515 | 0.4845
Cs0.05Pb0.05I0.15FA0.7885Pb0.7885I2.365MA0.1615Pb0.1615Br0.4845 | 0 |  | ITO | C |  |  | 0.015PTAA |  | Cu | one-step | spin | diethyl ether | DMF/DMSO | 100 | 60 | 22.2 | 1.07 | 0.798 | 18.8 | STOLTERFOHT M, WOLFF C M, AMIR Y, et al. Approaching the fill factor Shockley–Queisser limit in stable, dopant-free triple cation perovskite solar cells [J]. Energy & Environmental Science, 2017, 10(6): 1530-9. | 0.05 | 0.7885 | 0.1615 | 1 | 2.515 | 0.4845
Cs0.05Pb0.05I0.15FA0.7885Pb0.7885I2.365MA0.1615Pb0.1615Br0.4845 | 0 |  | ITO | C |  |  | 0.033PTAA |  | Cu | one-step | spin | diethyl ether | DMF/DMSO | 100 | 60 | 22 | 1.08 | 0.753 | 17.8 | STOLTERFOHT M, WOLFF C M, AMIR Y, et al. Approaching the fill factor Shockley–Queisser limit in stable, dopant-free triple cation perovskite solar cells [J]. Energy & Environmental Science, 2017, 10(6): 1530-9. | 0.05 | 0.7885 | 0.1615 | 1 | 2.515 | 0.4845
Cs0.05Pb0.05I0.15FA0.7885Pb0.7885I2.365MA0.1615Pb0.1615Br0.4845 | 0 |  | ITO | C |  |  | 0.066PTAA |  | Cu | one-step | spin | diethyl ether | DMF/DMSO | 100 | 60 | 21.6 | 1.09 | 0.65 | 15.4 | STOLTERFOHT M, WOLFF C M, AMIR Y, et al. Approaching the fill factor Shockley–Queisser limit in stable, dopant-free triple cation perovskite solar cells [J]. Energy & Environmental Science, 2017, 10(6): 1530-9. | 0.05 | 0.7885 | 0.1615 | 1 | 2.515 | 0.4845
Cs0.05Pb0.05I0.15FA0.7885Pb0.7885I2.365MA0.1615Pb0.1615Br0.4845 | 0 |  | ITO | C |  |  | 0.015PTAA/PS |  | Cu | one-step | spin | diethyl ether | DMF/DMSO | 100 | 60 | 22.5 | 1.11 | 0.799 | 19.9 | STOLTERFOHT M, WOLFF C M, AMIR Y, et al. Approaching the fill factor Shockley–Queisser limit in stable, dopant-free triple cation perovskite solar cells [J]. Energy & Environmental Science, 2017, 10(6): 1530-9. | 0.05 | 0.7885 | 0.1615 | 1 | 2.515 | 0.4845
FA0.76MA0.19Cs0.05PbI2.43Br0.57 | 1 |  | FTO | c-TiO2 | mp-TiO2 |  | TPB |  | Au | two-step | spin | CB | DMF/DMSO |  |  | 18.5 | 0.991 | 0.7 | 12.59 | PYDZIŃSKA-BIAŁEK K, DRUSHLIAK V, COY E, et al. Understanding the Interfaces between Triple-Cation Perovskite and Electron or Hole Transporting Material [J]. ACS Applied Materials & Interfaces, 2020, 12(27): 30399-410. | 0.05 | 0.76 | 0.19 | 1 | 2.43 | 0.57
Cs0.05MA0.1615FA0.7885PbI2.49Br0.51 | 0 |  | FTO | C |  |  | NiOx |  | Ag | two-step | spin | CB | DMF/DMSO | 100 | 60 | 20.29 |  |  | 13.7 | M. Afzaal, H. M. Yates, A. Walter and S. Nicolay, "Improved FTO/NiOx Interfaces for Inverted Planar Triple-Cation Perovskite Solar Cells," in IEEE Journal of Photovoltaics, vol. 9, no. 5, pp. 1302-1308, Sept. 2019, doi: 10.1109/JPHOTOV.2019.2927927. | 0.05 | 0.7885 | 0.1615 | 1 | 2.49 | 0.51
Cs0.05MA0.1615FA0.7885PbI2.49Br0.51 | 1 |  | FTO | c-TiO2 | mp-TiO2 |  | spiro |  | Au | two-step | spin | CB | DMF/DMSO | 100 | 30 | 22.4 | 1.1 | 0.78 | 19.2 | Longeaud, C., Ramos, F.J., Rebai, A. and Rousset, J. (2018), Impact of Environmental Stresses Onto Transport Properties of Hybrid Perovskite Investigated by Steady State Photocarrier Grating and Steady State Photocurrent Techniques. Sol. RRL, 2: 1800192. | 0.05 | 0.7885 | 0.1615 | 1 | 2.49 | 0.51
MA0.17FA0.83PbI2.49Br0.51 | 1 |  | FTO | c-TiO2 | mp-TiO2 |  | spiro |  | Au | two-step | spin | CB | DMF/DMSO | 100 | 30 | 19.2 | 1.1 | 0.77 | 16.3 | Longeaud, C., Ramos, F.J., Rebai, A. and Rousset, J. (2018), Impact of Environmental Stresses Onto Transport Properties of Hybrid Perovskite Investigated by Steady State Photocarrier Grating and Steady State Photocurrent Techniques. Sol. RRL, 2: 1800192. | 0 | 0.83 | 0.17 | 1 | 2.49 | 0.51
Cs0.1MA0.153FA0.747PbI2.49Br0.51 | 1 |  | FTO | c-TiO2 |  |  | spiro |  | Cu | two-step | spin | CB | DMF/DMSO | 100 | 60 | 18 | 1.09 | 0.72 | 14.1 | Ašmontas S, Čerškus A, Gradauskas J, Grigucevičienė A, Juškėnas R, Leinartas K, Lučun A, Petrauskas K, Selskis A, Staišiūnas L, et al. Photoelectric Properties of Planar and Mesoporous Structured Perovskite Solar Cells. Materials. 2022; 15(12):4300. | 0.1 | 0.747 | 0.153 | 1 | 2.49 | 0.51
Cs0.1MA0.153FA0.747PbI2.49Br0.51 | 1 |  | FTO | c-TiO2 | mp-TiO2 |  | spiro |  | Cu | two-step | spin | CB | DMF/DMSO | 100 | 60 | 23.5 | 1.11 | 0.77 | 20 | Ašmontas S, Čerškus A, Gradauskas J, Grigucevičienė A, Juškėnas R, Leinartas K, Lučun A, Petrauskas K, Selskis A, Staišiūnas L, et al. Photoelectric Properties of Planar and Mesoporous Structured Perovskite Solar Cells. Materials. 2022; 15(12):4300. | 0.1 | 0.747 | 0.153 | 1 | 2.49 | 0.51
Cs0.1MA0.153FA0.747PbI2.49Br0.51 | 1 |  | FTO | ALD-TiO2 |  |  | spiro |  | Cu | two-step | spin | CB | DMF/DMSO | 100 | 60 | 15.1 | 1.03 | 0.63 | 9.8 | Ašmontas S, Čerškus A, Gradauskas J, Grigucevičienė A, Juškėnas R, Leinartas K, Lučun A, Petrauskas K, Selskis A, Staišiūnas L, et al. Photoelectric Properties of Planar and Mesoporous Structured Perovskite Solar Cells. Materials. 2022; 15(12):4300. | 0.1 | 0.747 | 0.153 | 1 | 2.49 | 0.51
Cs0.1MA0.153FA0.747PbI2.49Br0.51 | 1 |  | FTO | ALD-TiO2 | mp-TiO2 |  | spiro |  | Cu | two-step | spin | CB | DMF/DMSO | 100 | 60 | 21.8 | 1.1 | 0.73 | 17.5 | Ašmontas S, Čerškus A, Gradauskas J, Grigucevičienė A, Juškėnas R, Leinartas K, Lučun A, Petrauskas K, Selskis A, Staišiūnas L, et al. Photoelectric Properties of Planar and Mesoporous Structured Perovskite Solar Cells. Materials. 2022; 15(12):4300. | 0.1 | 0.747 | 0.153 | 1 | 2.49 | 0.51
Cs0.05FA0.8MA0.15PbI2.55Br0.45 | 1 |  | FTO | c-TiO2 |  |  | spiro |  | Au | two-step | spin | CB | DMF/DMSO | 100 | 60 | 22.39 | 1.104 | 0.75 | 18.24 | LIU X, WU J, GUO Q, et al. Pyrrole: an additive for improving the efficiency and stability of perovskite solar cells [J]. Journal of Materials Chemistry A, 2019, 7(19): 11764-70. | 0.05 | 0.8 | 0.15 | 1 | 2.55 | 0.45
Cs0.05FA0.8MA0.15PbI2.55Br0.45 | 1 |  | FTO | c-TiO2 |  |  | spiro |  | Au | two-step | spin | CB | DMF/DMSO/0.15Pr | 100 | 60 | 22.51 | 1.116 | 0.76 | 18.97 | LIU X, WU J, GUO Q, et al. Pyrrole: an additive for improving the efficiency and stability of perovskite solar cells [J]. Journal of Materials Chemistry A, 2019, 7(19): 11764-70. | 0.05 | 0.8 | 0.15 | 1 | 2.55 | 0.45
Cs0.05FA0.8MA0.15PbI2.55Br0.45 | 1 |  | FTO | c-TiO2 |  |  | spiro |  | Au | two-step | spin | CB | DMF/DMSO/0.3Pr | 100 | 60 | 22.82 | 1.145 | 0.76 | 19.79 | LIU X, WU J, GUO Q, et al. Pyrrole: an additive for improving the efficiency and stability of perovskite solar cells [J]. Journal of Materials Chemistry A, 2019, 7(19): 11764-70. | 0.05 | 0.8 | 0.15 | 1 | 2.55 | 0.45
Cs0.05FA0.8MA0.15PbI2.55Br0.45 | 1 |  | FTO | c-TiO2 |  |  | spiro |  | Au | one-step | spin | CB | DMF/DMSO/0.6Pr | 100 | 60 | 22.31 | 1.085 | 0.76 | 18.04 | LIU X, WU J, GUO Q, et al. Pyrrole: an additive for improving the efficiency and stability of perovskite solar cells [J]. Journal of Materials Chemistry A, 2019, 7(19): 11764-70. | 0.05 | 0.8 | 0.15 | 1 | 2.55 | 0.45
FA0.95MA0.05PbBr0.06I2.94 | 1 |  | FTO | c-TiO2 | mp-TiO2 |  | spiro |  | Au | one-step | spin | CB | DMF/DMSO | 150 | 30 | 20.18 | 0.972 | 0.665 | 13.04 | El-naggar, A.M., Osman, M.M., Alanazi, A.Q. et al. Spectroscopic ellipsometry and solar cell performance of Cs-doped MA0.05FA0.95Pb(I0.98Br0.02)3 triple cation perovskite thin films for solar cell applications. Appl. Phys. A 128, 378 (2022). | 0 | 0.95 | 0.05 | 1 | 2.94 | 0.06
Cs0.06FA0.8MA0.14PbI2.58Br0.42 | 1 |  | FTO | TiO2 |  |  | spiro |  | Ag | two-step | spin | CB | DMF/DMSO | 100 | 30 | 23.06 | 1.09 | 0.779 | 19.61 | ZHANG Z, LIU H, TANG Y, et al. Organic compound passivation for perovskite solar cells with improving stability and photoelectric performance [J]. Solar Energy, 2022, 231: 414-9. | 0.06 | 0.8 | 0.14 | 1 | 2.58 | 0.42
Cs0.06FA0.8MA0.14PbI2.58Br0.42 | 1 |  | FTO | TiO2 |  |  | spiro |  | Ag | two-step | spin | CB | DMF/DMSO/TPL | 100 | 30 | 23.46 | 1.12 | 0.807 | 21.38 | ZHANG Z, LIU H, TANG Y, et al. Organic compound passivation for perovskite solar cells with improving stability and photoelectric performance [J]. Solar Energy, 2022, 231: 414-9. | 0.06 | 0.8 | 0.14 | 1 | 2.58 | 0.42
Cs0.06FA0.8MA0.14PbI2.58Br0.42 | 1 |  | FTO | TiO2 |  |  | spiro |  | Ag | two-step | spin | CB | DMF/DMSO/0.5APL | 100 | 30 | 23.65 | 1.1 | 0.814 | 21.37 | ZHANG Z, LIU H, TANG Y, et al. Organic compound passivation for perovskite solar cells with improving stability and photoelectric performance [J]. Solar Energy, 2022, 231: 414-9. | 0.06 | 0.8 | 0.14 | 1 | 2.58 | 0.42
Cs0.06FA0.8MA0.14PbI2.58Br0.42 | 1 |  | FTO | TiO2 |  |  | spiro |  | Ag | two-step | spin | CB | DMF/DMSO/APL | 100 | 30 | 23.86 | 1.13 | 0.818 | 22.1 | ZHANG Z, LIU H, TANG Y, et al. Organic compound passivation for perovskite solar cells with improving stability and photoelectric performance [J]. Solar Energy, 2022, 231: 414-9. | 0.06 | 0.8 | 0.14 | 1 | 2.58 | 0.42
Cs0.06FA0.8MA0.14PbI2.58Br0.42 | 1 |  | FTO | TiO2 |  |  | spiro |  | Ag | two-step | spin | CB | DMF/DMSO/1.5APL | 100 | 30 | 23.53 | 1.09 | 0.816 | 20.97 | ZHANG Z, LIU H, TANG Y, et al. Organic compound passivation for perovskite solar cells with improving stability and photoelectric performance [J]. Solar Energy, 2022, 231: 414-9. | 0.06 | 0.8 | 0.14 | 1 | 2.58 | 0.42
Cs0.06FA0.8MA0.14PbI2.58Br0.42 | 1 |  | FTO | TiO2 |  |  | spiro |  | Ag | two-step | spin | CB | DMF/DMSO/3APL | 100 | 30 | 23.83 | 1.09 | 0.792 | 20.59 | ZHANG Z, LIU H, TANG Y, et al. Organic compound passivation for perovskite solar cells with improving stability and photoelectric performance [J]. Solar Energy, 2022, 231: 414-9. | 0.06 | 0.8 | 0.14 | 1 | 2.58 | 0.42
Cs0.065FA0.6545MA0.2805PbI2.67Br0.33 | 1 |  | ITO | SnO2 |  |  | P3HT/MoO3 |  | Al | two-step | spin |  | DMF/DMSO | 150 | 15 | 21.12 | 1.02 | 0.6057 | 12.87 | MENG J, WANG Z, WANG S, et al. Improving efficiency of polymer hole transport layer based perovskite solar cells via interfacial modification [J]. Synthetic Metals, 2023, 292: 117247. | 0.065 | 0.6545 | 0.2805 | 1 | 2.67 | 0.33
Cs0.065FA0.6545MA0.2805PbI2.67Br0.33 | 1 |  | ITO | SnO2 |  |  | PeRyLene/P3HT/MoO3 |  | Al | two-step | spin |  | DMF/DMSO | 150 | 15 | 22.23 | 1.04 | 0.6215 | 14.04 | MENG J, WANG Z, WANG S, et al. Improving efficiency of polymer hole transport layer based perovskite solar cells via interfacial modification [J]. Synthetic Metals, 2023, 292: 117247. | 0.065 | 0.6545 | 0.2805 | 1 | 2.67 | 0.33
Cs0.065FA0.6545MA0.2805PbI2.67Br0.33 | 1 |  | ITO | SnO2 |  |  | 2PeRyLene/P3HT/MoO3 |  | Al | two-step | spin |  | DMF/DMSO | 150 | 15 | 22.43 | 1.03 | 0.6248 | 14.24 | MENG J, WANG Z, WANG S, et al. Improving efficiency of polymer hole transport layer based perovskite solar cells via interfacial modification [J]. Synthetic Metals, 2023, 292: 117247. | 0.065 | 0.6545 | 0.2805 | 1 | 2.67 | 0.33
Cs0.065FA0.6545MA0.2805PbI2.67Br0.33 | 1 |  | ITO | SnO2 |  |  | 3PeRyLene/P3HT/MoO3 |  | Al | two-step | spin |  | DMF/DMSO | 150 | 15 | 23.43 | 1.02 | 0.6196 | 15.06 | MENG J, WANG Z, WANG S, et al. Improving efficiency of polymer hole transport layer based perovskite solar cells via interfacial modification [J]. Synthetic Metals, 2023, 292: 117247. | 0.065 | 0.6545 | 0.2805 | 1 | 2.67 | 0.33
Cs0.065FA0.6545MA0.2805PbI2.67Br0.33 | 1 |  | ITO | SnO2 |  |  | 4PeRyLene/P3HT/MoO3 |  | Al | two-step | spin |  | DMF/DMSO | 150 | 15 | 22.36 | 1.02 | 0.6199 | 14.19 | MENG J, WANG Z, WANG S, et al. Improving efficiency of polymer hole transport layer based perovskite solar cells via interfacial modification [J]. Synthetic Metals, 2023, 292: 117247. | 0.065 | 0.6545 | 0.2805 | 1 | 2.67 | 0.33
Cs0.05FA0.7885MA0.1615PbI2.49Br0.51 | 1 |  | ITO | SnO2 |  |  | spiro |  | Au | two-step | spin | CB | DMF/DMSO | 110 | 50 | 22.25 | 1.116 | 0.768 | 19.07 | JIA J, DONG J, SHI B, et al. Postpassivation of Cs0.05(FA0.83MA0.17)0.95Pb(I0.83Br0.17)3 Perovskite Films with Tris(pentafluorophenyl)borane [J]. ACS Applied Materials & Interfaces, 2021, 13(2): 2472-82. | 0.05 | 0.7885 | 0.1615 | 1 | 2.49 | 0.51
Cs0.05FA0.7885MA0.1615PbI2.49Br0.51 | 1 |  | ITO | SnO2 |  |  | 3TPFPB/spiro |  | Au | two-step | spin | CB | DMF/DMSO | 110 | 50 | 23.09 | 1.137 | 0.763 | 20.04 | JIA J, DONG J, SHI B, et al. Postpassivation of Cs0.05(FA0.83MA0.17)0.95Pb(I0.83Br0.17)3 Perovskite Films with Tris(pentafluorophenyl)borane [J]. ACS Applied Materials & Interfaces, 2021, 13(2): 2472-82. | 0.05 | 0.7885 | 0.1615 | 1 | 2.49 | 0.51
Cs0.05FA0.7885MA0.1615PbI2.49Br0.51 | 1 |  | ITO | SnO2 |  |  | 5TPFPB/spiro |  | Au | two-step | spin | CB | DMF/DMSO | 110 | 50 | 23.74 | 1.16 | 0.778 | 21.42 | JIA J, DONG J, SHI B, et al. Postpassivation of Cs0.05(FA0.83MA0.17)0.95Pb(I0.83Br0.17)3 Perovskite Films with Tris(pentafluorophenyl)borane [J]. ACS Applied Materials & Interfaces, 2021, 13(2): 2472-82. | 0.05 | 0.7885 | 0.1615 | 1 | 2.49 | 0.51
Cs0.05FA0.7885MA0.1615PbI2.49Br0.51 | 1 |  | ITO | SnO2 |  |  | 7TPFPB/spiro |  | Au | two-step | spin | CB | DMF/DMSO | 110 | 50 | 22.81 | 1.152 | 0.772 | 20.28 | JIA J, DONG J, SHI B, et al. Postpassivation of Cs0.05(FA0.83MA0.17)0.95Pb(I0.83Br0.17)3 Perovskite Films with Tris(pentafluorophenyl)borane [J]. ACS Applied Materials & Interfaces, 2021, 13(2): 2472-82. | 0.05 | 0.7885 | 0.1615 | 1 | 2.49 | 0.51
Cs0.05FA0.7885MA0.1615PbI2.49Br0.51 | 1 |  | FTO | Li-TiO2 |  |  | spiro |  | Au | one-step | coat | CB | DMF/DMSO | 100 | 60 | 23.3 | 1.08 | 0.738 | 17.3 | MUTLU A, YEŞIL T, KIYMAZ D, et al. Approach To Enhance the Stability and Efficiency of Triple-Cation Perovskite Solar Cells by Reactive Antisolvents [J]. ACS Applied Energy Materials, 2021, 4(1): 47-60. | 0.05 | 0.7885 | 0.1615 | 1 | 2.49 | 0.51
Cs0.05FA0.7885MA0.1615PbI2.49Br0.51 | 1 |  | FTO | Li-TiO2 |  |  | spiro |  | Au | one-step | coat | BCl | DMF/DMSO | 100 | 60 | 23.1 | 1.09 | 0.627 | 15.7 | MUTLU A, YEŞIL T, KIYMAZ D, et al. Approach To Enhance the Stability and Efficiency of Triple-Cation Perovskite Solar Cells by Reactive Antisolvents [J]. ACS Applied Energy Materials, 2021, 4(1): 47-60. | 0.05 | 0.7885 | 0.1615 | 1 | 2.49 | 0.51
Cs0.05FA0.7885MA0.1615PbI2.49Br0.51 | 1 |  | FTO | Li-TiO2 |  |  | spiro |  | Au | one-step | coat | BBr | DMF/DMSO | 100 | 60 | 24.8 | 1.1 | 0.696 | 18.3 | MUTLU A, YEŞIL T, KIYMAZ D, et al. Approach To Enhance the Stability and Efficiency of Triple-Cation Perovskite Solar Cells by Reactive Antisolvents [J]. ACS Applied Energy Materials, 2021, 4(1): 47-60. | 0.05 | 0.7885 | 0.1615 | 1 | 2.49 | 0.51
FA0.85Pb0.85I2.55MA0.15Pb0.15Br0.45 | 1 |  | ITO | SnO2 |  |  | spiro |  | Au | two-step | spin | EA | DMF/DMSO | 130 | 30 | 20.92 | 1.12 | 0.6557 | 15.46 | H. B. Lee, M.-K. Jeon, N. Kumar, B. Tyagi, J.-W. Kang, Boosting the Efficiency of SnO2-Triple Cation Perovskite System Beyond 20% Using Nonhalogenated Antisolvent. Adv. Funct. Mater. 2019, 29, 1903213. | 0 | 0.85 | 0.15 | 1 | 2.55 | 0.45
FA0.85Pb0.85I2.55MA0.15Pb0.15Br0.45 | 1 |  | ITO | SnO2 |  |  | spiro |  | Au | two-step | spin | EA/0.1Hex | DMF/DMSO | 130 | 30 | 21.68 | 1.14 | 0.6744 | 16.88 | H. B. Lee, M.-K. Jeon, N. Kumar, B. Tyagi, J.-W. Kang, Boosting the Efficiency of SnO2-Triple Cation Perovskite System Beyond 20% Using Nonhalogenated Antisolvent. Adv. Funct. Mater. 2019, 29, 1903213. | 0 | 0.85 | 0.15 | 1 | 2.55 | 0.45
FA0.85Pb0.85I2.55MA0.15Pb0.15Br0.45 | 1 |  | ITO | SnO2 |  |  | spiro |  | Au | two-step | spin | EA/0.2Hex | DMF/DMSO | 130 | 30 | 21.95 | 1.15 | 0.7057 | 17.75 | H. B. Lee, M.-K. Jeon, N. Kumar, B. Tyagi, J.-W. Kang, Boosting the Efficiency of SnO2-Triple Cation Perovskite System Beyond 20% Using Nonhalogenated Antisolvent. Adv. Funct. Mater. 2019, 29, 1903213. | 0 | 0.85 | 0.15 | 1 | 2.55 | 0.45
FA0.85Pb0.85I2.55MA0.15Pb0.15Br0.45 | 1 |  | ITO | SnO2 |  |  | spiro |  | Au | two-step | spin | EA/0.3Hex | DMF/DMSO | 130 | 30 | 22.56 | 1.15 | 0.7263 | 18.37 | H. B. Lee, M.-K. Jeon, N. Kumar, B. Tyagi, J.-W. Kang, Boosting the Efficiency of SnO2-Triple Cation Perovskite System Beyond 20% Using Nonhalogenated Antisolvent. Adv. Funct. Mater. 2019, 29, 1903213. | 0 | 0.85 | 0.15 | 1 | 2.55 | 0.45
FA0.85Pb0.85I2.55MA0.15Pb0.15Br0.45 | 1 |  | ITO | SnO2 |  |  | spiro |  | Au | two-step | spin | EA/0.4Hex | DMF/DMSO | 130 | 30 | 21.74 | 1.16 | 0.6985 | 17.52 | H. B. Lee, M.-K. Jeon, N. Kumar, B. Tyagi, J.-W. Kang, Boosting the Efficiency of SnO2-Triple Cation Perovskite System Beyond 20% Using Nonhalogenated Antisolvent. Adv. Funct. Mater. 2019, 29, 1903213. | 0 | 0.85 | 0.15 | 1 | 2.55 | 0.45
FA0.85Pb0.85I2.55MA0.15Pb0.15Br0.45 | 1 |  | ITO | SnO2 |  |  | spiro |  | Au | two-step | spin | CB | DMF/DMSO | 130 | 30 | 22.13 | 1.15 | 0.7141 | 18.17 | H. B. Lee, M.-K. Jeon, N. Kumar, B. Tyagi, J.-W. Kang, Boosting the Efficiency of SnO2-Triple Cation Perovskite System Beyond 20% Using Nonhalogenated Antisolvent. Adv. Funct. Mater. 2019, 29, 1903213. | 0 | 0.85 | 0.15 | 1 | 2.55 | 0.45
FA0.85Pb0.85I2.55MA0.15Pb0.15Br0.45 | 1 |  | ITO | SnO2 |  |  | spiro |  | Au | two-step | spin | TL | DMF/DMSO | 130 | 30 | 20.92 | 1.11 | 0.7322 | 17.01 | H. B. Lee, M.-K. Jeon, N. Kumar, B. Tyagi, J.-W. Kang, Boosting the Efficiency of SnO2-Triple Cation Perovskite System Beyond 20% Using Nonhalogenated Antisolvent. Adv. Funct. Mater. 2019, 29, 1903213. | 0 | 0.85 | 0.15 | 1 | 2.55 | 0.45
Cs0.05FA0.79MA0.16PbI2.5Br0.5 | 1 |  | ITO | TiO2 |  |  | ClS |  | Au | two-step | spin | CB | DMF/DMSO/MWCNT-g-PDDT | 100 | 60 | 19.4 | 1.04 | 0.71 | 14.39 | Vafaei, S., Hekmatshoar, M.H. & Abbasi, F. Poly(3-dodecylthiophene)-grafted multi-walled carbon nanotubes: an additive for improving charge transport properties of triple cation perovskite solar cells. J Mater Sci: Mater Electron 34, 1050 (2023). | 0.05 | 0.79 | 0.16 | 1 | 2.5 | 0.5
Cs0.05FA0.79MA0.16PbI2.5Br0.5 | 1 |  | ITO | TiO2 |  |  | ClS |  | Au | two-step | spin | CB | DMF/DMSO | 100 | 60 | 17.36 | 1.03 | 0.71 | 12.77 | Vafaei, S., Hekmatshoar, M.H. & Abbasi, F. Poly(3-dodecylthiophene)-grafted multi-walled carbon nanotubes: an additive for improving charge transport properties of triple cation perovskite solar cells. J Mater Sci: Mater Electron 34, 1050 (2023). | 0.05 | 0.79 | 0.16 | 1 | 2.5 | 0.5
FA0.83Cs0.17PbI1.8Br1.2 | 0 |  | ITO | C | BCP |  | PTAA |  | Ag |  | spin | ANI | DMF/DMSO | 100 | 30 | 16.1 | 1.08 | 0.75 | 12.7 | X. Shen, B. M. Gallant, P. Holzhey, J. A. Smith, K. A. Elmestekawy, Z. Yuan, P. V. G. M. Rathnayake, S. Bernardi, A. Dasgupta, E. Kasparavicius, T. Malinauskas, P. Caprioglio, O. Shargaieva, Y.-H. Lin, M. M. McCarthy, E. Unger, V. Getautis, A. Widmer-Cooper, L. M. Herz, H. J. Snaith, Chloride-Based Additive Engineering for Efficient and Stable Wide-Bandgap Perovskite Solar Cells. Adv. Mater. 2023, 35, 2211742. | 0.17 | 0.83 | 0 | 1 | 1.8 | 1.2
FA0.83Cs0.17PbI1.8Br1.2 | 0 |  | ITO | C | BCP |  | MeO-2PACz |  | Ag |  | spin | ANI | DMF/DMSO | 100 | 30 | 16.7 | 1.13 | 0.79 | 14 | X. Shen, B. M. Gallant, P. Holzhey, J. A. Smith, K. A. Elmestekawy, Z. Yuan, P. V. G. M. Rathnayake, S. Bernardi, A. Dasgupta, E. Kasparavicius, T. Malinauskas, P. Caprioglio, O. Shargaieva, Y.-H. Lin, M. M. McCarthy, E. Unger, V. Getautis, A. Widmer-Cooper, L. M. Herz, H. J. Snaith, Chloride-Based Additive Engineering for Efficient and Stable Wide-Bandgap Perovskite Solar Cells. Adv. Mater. 2023, 35, 2211742. | 0.17 | 0.83 | 0 | 1 | 1.8 | 1.2
FA0.83Cs0.17PbI1.8Br1.2 | 0 |  | ITO | C | BCP |  | 2PACz |  | Ag |  | spin | ANI | DMF/DMSO | 100 | 30 | 17 | 1.21 | 0.75 | 15.2 | X. Shen, B. M. Gallant, P. Holzhey, J. A. Smith, K. A. Elmestekawy, Z. Yuan, P. V. G. M. Rathnayake, S. Bernardi, A. Dasgupta, E. Kasparavicius, T. Malinauskas, P. Caprioglio, O. Shargaieva, Y.-H. Lin, M. M. McCarthy, E. Unger, V. Getautis, A. Widmer-Cooper, L. M. Herz, H. J. Snaith, Chloride-Based Additive Engineering for Efficient and Stable Wide-Bandgap Perovskite Solar Cells. Adv. Mater. 2023, 35, 2211742. | 0.17 | 0.83 | 0 | 1 | 1.8 | 1.2
FA0.83Cs0.17PbI1.8Br1.2 | 0 |  | ITO | C | BCP |  | Me-2PACz |  | Ag |  | spin | ANI | DMF/DMSO | 100 | 30 | 17.3 | 1.22 | 0.77 | 16 | X. Shen, B. M. Gallant, P. Holzhey, J. A. Smith, K. A. Elmestekawy, Z. Yuan, P. V. G. M. Rathnayake, S. Bernardi, A. Dasgupta, E. Kasparavicius, T. Malinauskas, P. Caprioglio, O. Shargaieva, Y.-H. Lin, M. M. McCarthy, E. Unger, V. Getautis, A. Widmer-Cooper, L. M. Herz, H. J. Snaith, Chloride-Based Additive Engineering for Efficient and Stable Wide-Bandgap Perovskite Solar Cells. Adv. Mater. 2023, 35, 2211742. | 0.17 | 0.83 | 0 | 1 | 1.8 | 1.2
FA0.83Cs0.17PbI1.8Br1.2 | 0 |  | ITO | C | BCP |  | Me-2PACz/MACl |  | Ag |  | spin | ANI | DMF/DMSO/MACl | 150 | 10 | 17.2 | 1.25 | 0.78 | 17 | X. Shen, B. M. Gallant, P. Holzhey, J. A. Smith, K. A. Elmestekawy, Z. Yuan, P. V. G. M. Rathnayake, S. Bernardi, A. Dasgupta, E. Kasparavicius, T. Malinauskas, P. Caprioglio, O. Shargaieva, Y.-H. Lin, M. M. McCarthy, E. Unger, V. Getautis, A. Widmer-Cooper, L. M. Herz, H. J. Snaith, Chloride-Based Additive Engineering for Efficient and Stable Wide-Bandgap Perovskite Solar Cells. Adv. Mater. 2023, 35, 2211742. | 0.17 | 0.83 | 0 | 1 | 1.8 | 1.2
Cs0.05FA0.88MA0.07PbI3 | 0 |  | FTO | PCBM | BCP |  | MeO-4PACz |  | Ag | one-step | spin | isopropanol | DMF/DMSO | 100 | 15 | 25.08 | 1.167 | 0.8401 | 24.29 | C. Tang, Y. Liu, Y. Zheng, A. Sun, J. Liang, X. Wu, C. Tian, Z. Li, J. Chen, J. Cai, X. Wu, C.-C. Chen, Infiltrated 2D/3D Heterojunction with Tunable Electric Field Landscape for Robust Inverted Perovskite Solar Cells with over 24% Efficiency. Small 2024, 2306978. | 0.05 | 0.88 | 0.07 | 1 | 3 | 0
Cs0.05FA0.8MA0.15PbI2.85Br0.15 | 1 |  | FTO | SnO2 |  |  | spiro |  | Ag | [6 empty] | 24.02 | 1.09 | 0.76 | 19.93 | CHANG Q, AN Y, CAO H, et al. Precursor engineering enables high-performance all-inorganic CsPbIBr2 perovskite solar cells with a record efficiency approaching 13% [J]. Journal of Energy Chemistry, 2024, 90: 16-22. | 0.05 | 0.8 | 0.15 | 1 | 2.85 | 0.15
CsPbIBr2 | 1 |  | FTO | c-TiO2 |  |  | spiro |  | Ag | two-step | spin |  | DMSO | 225 | 10 | 11.5 | 1.26 | 0.73 | 10.6 | CHANG Q, AN Y, CAO H, et al. Precursor engineering enables high-performance all-inorganic CsPbIBr2 perovskite solar cells with a record efficiency approaching 13% [J]. Journal of Energy Chemistry, 2024, 90: 16-22. | 1 | 0 | 0 | 1 | 1 | 2
MAPbI3 | 0 | 1.6 | ITO | PCBM |  |  | PEDOT:PSS |  | Ag | two-step | spin | CB | DMF/DMSO | 100 | 10 | 19.6 | 0.92 | 0.73 | 14.07 | Yang, Z., Rajagopal, A., Chueh, C.-C., Jo, S.B., Liu, B., Zhao, T. and Jen, A.K.-.-Y. (2016), Stable Low-Bandgap Pb–Sn Binary Perovskites for Tandem Solar Cells. Adv. Mater., 28: 8990-8997. | 0 | 0 | 1 | 1 | 3 | 0
MA0.6FA0.4PbI3 | 1 | 1.53 | FTO | c-TiO2 | mp-TiO2 |  | spiro |  | Au | two-step | spin | toluene | DMF | 75 | 10 | 21.2 | 1.003 | 0.7 | 14.9 | Pellet, N., Gao, P., Gregori, G., Yang, T.-Y., Nazeeruddin, M.K., Maier, J. and Grätzel, M. (2014), Mixed-Organic-Cation Perovskite Photovoltaics for Enhanced Solar-Light Harvesting†. Angew. Chem. Int. Ed., 53: 3151-3157. | 0 | 0.4 | 0.6 | 1 | 3 | 0
MA0.6FA0.4PbI3 | 0 | 1.53 | ITO | PCBM |  |  | PEDOT:PSS |  | Ca/Ag | two-step | spin | toluene | DMF | 100 | 120 | 18.95 | 0.943 | 0.731 | 13 | Liu, J., Shirai, Y., Yang, X., Yue, Y., Chen, W., Wu, Y., Islam, A. and Han, L. (2015), High-Quality Mixed-Organic-Cation Perovskites from a Phase-Pure Non-stoichiometric Intermediate (FAI)1−x-PbI2 for Solar Cells. Adv. Mater., 27: 4918-4923. | 0 | 0.4 | 0.6 | 1 | 3 | 0
MA0.13FA0.87PbI3 | 1 | 1.52 | FTO | c-TiO2 |  |  | spiro |  | Au | two-step | spin | toluene | DMF |  |  | 15.7 | 1 | 0.56 | 8.73 | BINEK A, HANUSCH F C, DOCAMPO P, et al. Stabilization of the Trigonal High-Temperature Phase of Formamidinium Lead Iodide [J]. The Journal of Physical Chemistry Letters, 2015, 6(7): 1249-53. | 0 | 0.87 | 0.13 | 1 | 3 | 0
MAPbI3 | 1 |  | FTO | c-TiO2 | mp-TiO2 |  | spiro |  | Au | one-step | spin | toluene | DMSO | 100 | 60 | 19.79 | 0.987 | 0.7418 | 14.49 | SALADO M, CALIO L, BERGER R, et al. Influence of the mixed organic cation ratio in lead iodide based perovskite on the performance of solar cells [J]. Physical Chemistry Chemical Physics, 2016, 18(39): 27148-57. | 0 | 0 | 1 | 1 | 3 | 0
MA0.85FA0.15PbI3 | 1 |  | FTO | c-TiO2 | mp-TiO2 |  | spiro |  | Au | one-step | spin | toluene | DMSO | 100 | 60 | 19.9 | 0.994 | 0.7332 | 14.5 | SALADO M, CALIO L, BERGER R, et al. Influence of the mixed organic cation ratio in lead iodide based perovskite on the performance of solar cells [J]. Physical Chemistry Chemical Physics, 2016, 18(39): 27148-58. | 0 | 0.15 | 0.85 | 1 | 3 | 0
MA0.7FA0.3PbI3 | 1 |  | FTO | c-TiO2 | mp-TiO2 |  | spiro |  | Au | one-step | spin | toluene | DMSO | 100 | 60 | 19.84 | 0.899 | 0.7139 | 12.73 | SALADO M, CALIO L, BERGER R, et al. Influence of the mixed organic cation ratio in lead iodide based perovskite on the performance of solar cells [J]. Physical Chemistry Chemical Physics, 2016, 18(39): 27148-59. | 0 | 0.3 | 0.7 | 1 | 3 | 0
MA0.6FA0.4PbI3 | 1 | 1.53 | FTO | c-TiO2 | mp-TiO2 |  | spiro |  | Au | one-step | spin | toluene | DMSO | 100 | 60 | 20.87 | 0.975 | 0.6997 | 14.23 | SALADO M, CALIO L, BERGER R, et al. Influence of the mixed organic cation ratio in lead iodide based perovskite on the performance of solar cells [J]. Physical Chemistry Chemical Physics, 2016, 18(39): 27148-60. | 0 | 0.4 | 0.6 | 1 | 3 | 0
MA0.5FA0.5PbI3 | 1 |  | FTO | c-TiO2 | mp-TiO2 |  | spiro |  | Au | one-step | spin | toluene | DMSO | 120 | 60 | 19.92 | 0.929 | 0.5499 | 10.18 | SALADO M, CALIO L, BERGER R, et al. Influence of the mixed organic cation ratio in lead iodide based perovskite on the performance of solar cells [J]. Physical Chemistry Chemical Physics, 2016, 18(39): 27148-61. | 0 | 0.5 | 0.5 | 1 | 3 | 0
FAPbI3 | 1 |  | FTO | c-TiO2 | mp-TiO2 |  | spiro |  | Au | one-step | spin | toluene | DMSO | 150 | 60 | 15.66 | 0.805 | 0.598 | 7.53 | SALADO M, CALIO L, BERGER R, et al. Influence of the mixed organic cation ratio in lead iodide based perovskite on the performance of solar cells [J]. Physical Chemistry Chemical Physics, 2016, 18(39): 27148-62. | 0 | 0.85 | 0.15 | 1 | 3 | 0
MA0.15FA0.85PbI3 | 1 |  | FTO | c-TiO2 | mp-TiO2 |  | spiro |  | Au | one-step | spin | toluene | DMSO | 150 | 60 | 17.55 | 0.802 | 0.655 | 9.22 | SALADO M, CALIO L, BERGER R, et al. Influence of the mixed organic cation ratio in lead iodide based perovskite on the performance of solar cells [J]. Physical Chemistry Chemical Physics, 2016, 18(39): 27148-63. | 0 | 1 | 0 | 1 | 3 | 0
MA0.6FA0.4PbI3 | 0 | 1.55 | ITO | C | BCP |  | PTAA |  | Cu | one-step | spin | toluene | DCB | 100 | 60 | 23 | 1.03 | 0.77 | 18.3 | Deng Y., Dong Q., Bi C., Yuan Y., Huang J. (2016). Air-Stable, Efficient Mixed-Cation Perovskite Solar Cells with Cu Electrode by Scalable Fabrication of Active Layer. Adv. Energy Mater., 6: 1600372. doi: 10.1002/aenm.201600372 | 0 | 0.4 | 0.6 | 1 | 3 | 0
MA0.6FA0.4PbI3 | 0 | 1.53 | ITO | PCBM |  |  | PEDOT:PSS |  | Ag | two-step | spin | toluene | GBL/DMSO | 100 | 5 | 20.96 | 0.979 | 0.647 | 13.28 | CHEN C-C, CHANG S H, CHEN L-C, et al. Improving the efficiency of inverted mixed-organic-cation perovskite absorber based photovoltaics by tailing the surface roughness of PEDOT: PSS thin film [J]. Solar Energy, 2016, 134: 445-51. | 0 | 0.4 | 0.6 | 1 | 3 | 0
MA0.25FA0.75PbI3 | 1 | 1.545 | FTO | c-TiO2 | mp-TiO2 |  | spiro |  | Au | one-step | spin | toluene | DMF | 140 | 10 | 21.1 | 1.03 | 0.7138 | 15.51 | JI F, WANG L, PANG S, et al. | 0 | 0.75 | 0.25 | 1 | 3 | 0
MAPbI3 | 0 | 1.52 | ITO | PCBM |  |  | PEDOT:PSS |  | Al | one-step | spin | toluene | GBL/DMF | 110 | 10 | 8.89 | 0.89 | 0.7 | 5.51 | CHOI H, JEONG J, KIM H-B, et al. Cesium-doped methylammonium lead iodide perovskite light absorber for hybrid solar cells [J]. Nano Energy, 2014, 7: 80-5. | 0 | 0 | 1 | 1 | 3 | 0
MA0.95Cs0.05PbI2 | 0 | 1.51 | ITO | PCBM |  |  | PEDOT:PSS |  | Al | one-step | spin | toluene | GBL/DMF | 110 | 10 | 8.69 | 1.01 | 0.72 | 6.29 | CHOI H, JEONG J, KIM H-B, et al. Cesium-doped methylammonium lead iodide perovskite light absorber for hybrid solar cells [J]. Nano Energy, 2014, 7: 80-6. | 0.05 | 0 | 0.95 | 1 | 3 | 0
MA0.9Cs0.1PbI3 | 0 | 1.54 | ITO | PCBM |  |  | PEDOT:PSS |  | Al | one-step | spin | toluene | GBL/DMF | 110 | 10 | 10.1 | 1.05 | 0.73 | 7.68 | CHOI H, JEONG J, KIM H-B, et al. Cesium-doped methylammonium lead iodide perovskite light absorber for hybrid solar cells [J]. Nano Energy, 2014, 7: 80-7. | 0.1 | 0 | 0.9 | 1 | 3 | 0
MA0.8Cs0.2PbI3 | 0 | 1.57 | ITO | PCBM |  |  | PEDOT:PSS |  | Al | one-step | spin | toluene | GBL/DMF | 110 | 10 | 6.76 | 1.04 | 0.65 | 4.58 | CHOI H, JEONG J, KIM H-B, et al. Cesium-doped methylammonium lead iodide perovskite light absorber for hybrid solar cells [J]. Nano Energy, 2014, 7: 80-8. | 0.2 | 0 | 0.8 | 1 | 3 | 0
MA0.7Cs0.3PbI3 | 0 | 1.58 | ITO | PCBM |  |  | PEDOT:PSS |  | Al | one-step | spin | toluene | GBL/DMF | 110 | 10 | 5.85 | 1.04 | 0.62 | 3.78 | CHOI H, JEONG J, KIM H-B, et al. Cesium-doped methylammonium lead iodide perovskite light absorber for hybrid solar cells [J]. Nano Energy, 2014, 7: 80-9. | 0.3 | 0 | 0.7 | 1 | 3 | 0
MA0.6Cs0.4PbI3 | 0 | 1.62 | ITO | PCBM |  |  | PEDOT:PSS |  | Al | one-step | spin | toluene | GBL/DMF | 110 | 10 | 4.26 | 1.03 | 0.57 | 2.5 | CHOI H, JEONG J, KIM H-B, et al. Cesium-doped methylammonium lead iodide perovskite light absorber for hybrid solar cells [J]. Nano Energy, 2014, 7: 80-10. | 0.4 | 0 | 0.6 | 1 | 3 | 0
MA0.4Cs0.6PbI3 | 0 | 1.68 | ITO | PCBM |  |  | PEDOT:PSS |  | Al | one-step | spin | toluene | GBL/DMF | 110 | 10 | 1.5 | 1.01 | 0.52 | 0.79 | CHOI H, JEONG J, KIM H-B, et al. Cesium-doped methylammonium lead iodide perovskite light absorber for hybrid solar cells [J]. Nano Energy, 2014, 7: 80-11. | 0.6 | 0 | 0.4 | 1 | 3 | 0
MA0.2Cs0.8PbI3 | 0 | 1.72 | ITO | PCBM |  |  | PEDOT:PSS |  | Al | one-step | spin | toluene | GBL/DMF | 110 | 10 | 0.58 | 0.84 | 0.46 | 0.22 | CHOI H, JEONG J, KIM H-B, et al. Cesium-doped methylammonium lead iodide perovskite light absorber for hybrid solar cells [J]. Nano Energy, 2014, 7: 80-12. | 0.8 | 0 | 0.2 | 1 | 3 | 0
CsPbI3 | 0 | 2.05 | ITO | PCBM |  |  | PEDOT:PSS |  | Al | one-step | spin | toluene | GBL/DMF | 110 | 10 | 0.26 | 0.79 | 0.45 | 0.09 | CHOI H, JEONG J, KIM H-B, et al. Cesium-doped methylammonium lead iodide perovskite light absorber for hybrid solar cells [J]. Nano Energy, 2014, 7: 80-13. | 1 | 0 | 0 | 1 | 3 | 0
Cs0.1FA0.9PbI3 | 1 | 1.55 | FTO | c-TiO2 |  |  | spiro |  | Ag | one-step | spin | diethyl ether | DMF | 150 | 5 | 23.5 | 1.06 | 0.663 | 16.5 | Lee Jin-Wook, Kim Deok-Hwan, Kim Hui-Seon, Seo Seung-Woo, Cho S. M., Park Nam-Gyu (2015). Formamidinium and Cesium Hybridization for Photo- and Moisture-Stable Perovskite Solar Cell. Adv. Energy Mater., 5: 1501310. doi: 10.1002/aenm.201501310 | 0.1 | 0.9 | 0 | 1 | 3 | 0
FAPbI3 | 1 |  | FTO | c-TiO2 |  |  | spiro |  | Ag | three-step | spin | toluene | DMF/DMSO | 170 | 10 | 19.69 | 1.06 | 0.68 | 14.2 | LI Z, YANG M, PARK J-S, et al. Stabilizing Perovskite Structures by Tuning Tolerance Factor: Formation of Formamidinium and Cesium Lead Iodide Solid-State Alloys [J]. Chemistry of Materials, 2016, 28(1): 284-92. | 0 | 1 | 0 | 1 | 3 | 0
Cs0.15FA0.85PbI3 | 1 | 1.52 | FTO | c-TiO2 |  |  | spiro |  | Ag | three-step | spin | toluene | DMF/DMSO | 170 | 10 | 20.39 | 1.06 | 0.74 | 16.1 | LI Z, YANG M, PARK J-S, et al. Stabilizing Perovskite Structures by Tuning Tolerance Factor: Formation of Formamidinium and Cesium Lead Iodide Solid-State Alloys [J]. Chemistry of Materials, 2016, 28(1): 284-93. | 0.15 | 0.85 | 0 | 1 | 3 | 0
Cs0.3FA0.7PbI3 | 1 |  | FTO | c-TiO2 |  |  | spiro |  | Ag | three-step | spin | toluene | DMF/DMSO | 170 | 10 | 19.46 | 1.04 | 0.73 | 14.8 | LI Z, YANG M, PARK J-S, et al. Stabilizing Perovskite Structures by Tuning Tolerance Factor: Formation of Formamidinium and Cesium Lead Iodide Solid-State Alloys [J]. Chemistry of Materials, 2016, 28(1): 284-94. | 0.3 | 0.7 | 0 | 1 | 3 | 0
Cs0.45FA0.55PbI3 | 1 |  | FTO | c-TiO2 |  |  | spiro |  | Ag | three-step | spin | toluene | DMF/DMSO | 170 | 10 | 18.09 | 0.94 | 0.56 | 9.6 | LI Z, YANG M, PARK J-S, et al. Stabilizing Perovskite Structures by Tuning Tolerance Factor: Formation of Formamidinium and Cesium Lead Iodide Solid-State Alloys [J]. Chemistry of Materials, 2016, 28(1): 284-95. | 0.45 | 0.55 | 0 | 1 | 3 | 0
Cs0.7FA0.3PbI3 | 1 |  | FTO | c-TiO2 |  |  | spiro |  | Ag | three-step | spin | toluene | DMF/DMSO | 170 | 10 | 18.08 | 1 | 0.56 | 10.2 | LI Z, YANG M, PARK J-S, et al. Stabilizing Perovskite Structures by Tuning Tolerance Factor: Formation of Formamidinium and Cesium Lead Iodide Solid-State Alloys [J]. Chemistry of Materials, 2016, 28(1): 284-96. | 0.7 | 0.3 | 0 | 1 | 3 | 0
Cs0.2FA0.8PbI3 | 1 | 1.56 | FTO | c-TiO2 | mp-TiO2 |  | spiro |  | Au | two-step | spin | CB | DMF/DMSO | 100 | 10 | 21.5 | 1.017 | 0.701 | 15.69 | YI C, LUO J, MELONI S, et al. Entropic stabilization of mixed A-cation ABX3 metal halide perovskites for high performance perovskite solar cells [J]. Energy & Environmental Science, 2016, 9(2): 656-62 | 0.2 | 0.8 | 0 | 1 | 3 | 0
Cs0.2FA0.8PbI2.84Br0.16 | 1 | 1.58 | FTO | c-TiO2 | mp-TiO2 |  | spiro |  | Au | two-step | spin | CB | DMF/DMSO | 100 | 10 | 21.9 | 1.073 | 0.742 | 17.35 | YI C, LUO J, MELONI S, et al. Entropic stabilization of mixed A-cation ABX3 metal halide perovskites for high performance perovskite solar cells [J]. Energy & Environmental Science, 2016, 9(2): 656-63 | 0.2 | 0.8 | 0 | 1 | 2.84 | 0.16
FA0.83Cs0.17Pb(I0.6Br0.4)3 | 1 | 1.74 | FTO | SnO2 | PCBM |  | spiro |  | Ag | one-step | spin |  | DMF | 185 | 90 | 19.4 | 1.2 | 0.751 | 17.1 | David P. McMeekin et al. ,A mixed-cation lead mixed-halide perovskite absorber for tandem solar cells.Science351,151-155(2016). | 0 | 0.83 | 0.17 | 1 | 1.8 | 1.2
FA Pb I3 | 1 | 1.52 | FTO | c-TiO2 | mp-TiO2 |  | spiro |  | Au | two-step | spin | CB | DMF/DMSO | 150 | 30 | 13.5 | 0.99 | 0.36 | 4.8 | Jacobsson, T. J.; Correa-Baena, J.-P.; Pazoki, M.; Saliba, M.; Schenk, K.; Gratzel, M.; Hagfeldt, A. Exploration of the Compositional Space for Mixed Lead Halogen Perovskites for High Efficiency Solar Cells. Energy Environ. Sci. 2016, 9, 1706– 1724, DOI: 10.1039/C6EE00030D | 0 | 1 | 0 | 1 | 3 | 0
FA Pb Br0.5I2.5 | 1 | 1.97 | FTO | c-TiO2 | mp-TiO2 |  | spiro |  | Au | two-step | spin | CB | DMF/DMSO | 100 | 30 | 14.3 | 1.2 | 0.56 | 9.6 | Jacobsson, T. J.; Correa-Baena, J.-P.; Pazoki, M.; Saliba, M.; Schenk, K.; Gratzel, M.; Hagfeldt, A. Exploration of the Compositional Space for Mixed Lead Halogen Perovskites for High Efficiency Solar Cells. Energy Environ. Sci. 2016, 9, 1706– 1724, DOI: 10.1039/C6EE00030D | 0 | 1 | 0 | 1 | 2.5 | 0.5
FA Pb Br1I2 | 1 | 2.27 | FTO | c-TiO2 | mp-TiO2 |  | spiro |  | Au | two-step | spin | CB | DMF/DMSO | 100 | 30 | 3.9 | 0.99 | 0.5 | 1.9 | Jacobsson, T. J.; Correa-Baena, J.-P.; Pazoki, M.; Saliba, M.; Schenk, K.; Gratzel, M.; Hagfeldt, A. Exploration of the Compositional Space for Mixed Lead Halogen Perovskites for High Efficiency Solar Cells. Energy Environ. Sci. 2016, 9, 1706– 1724, DOI: 10.1039/C6EE00030D | 0 | 1 | 0 | 1 | 2 | 1
FA Pb Br1.5I1.5 | 1 | 1.91 | FTO | c-TiO2 | mp-TiO2 |  | spiro |  | Au | two-step | spin | CB | DMF/DMSO | 100 | 30 | 7.1 | 1.06 | 0.5 | 3.7 | Jacobsson, T. J.; Correa-Baena, J.-P.; Pazoki, M.; Saliba, M.; Schenk, K.; Gratzel, M.; Hagfeldt, A. Exploration of the Compositional Space for Mixed Lead Halogen Perovskites for High Efficiency Solar Cells. Energy Environ. Sci. 2016, 9, 1706– 1724, DOI: 10.1039/C6EE00030D | 0 | 1 | 0 | 1 | 1.5 | 1.5
FA Pb Br2I1 | 1 | 1.97 | FTO | c-TiO2 | mp-TiO2 |  | spiro |  | Au | two-step | spin | CB | DMF/DMSO | 100 | 30 | 12.8 | 1.14 | 0.52 | 7.5 | Jacobsson, T. J.; Correa-Baena, J.-P.; Pazoki, M.; Saliba, M.; Schenk, K.; Gratzel, M.; Hagfeldt, A. Exploration of the Compositional Space for Mixed Lead Halogen Perovskites for High Efficiency Solar Cells. Energy Environ. Sci. 2016, 9, 1706– 1724, DOI: 10.1039/C6EE00030D | 0 | 1 | 0 | 1 | 1 | 2
FA Pb Br2.5I0.5 | 1 | 2.1 | FTO | c-TiO2 | mp-TiO2 |  | spiro |  | Au | two-step | spin | CB | DMF/DMSO | 100 | 30 | 9.7 | 1.06 | 0.49 | 5 | Jacobsson, T. J.; Correa-Baena, J.-P.; Pazoki, M.; Saliba, M.; Schenk, K.; Gratzel, M.; Hagfeldt, A. Exploration of the Compositional Space for Mixed Lead Halogen Perovskites for High Efficiency Solar Cells. Energy Environ. Sci. 2016, 9, 1706– 1724, DOI: 10.1039/C6EE00030D | 0 | 1 | 0 | 1 | 0.5 | 2.5
FA Pb Br3 | 1 | 2.27 | FTO | c-TiO2 | mp-TiO2 |  | spiro |  | Au | two-step | spin | CB | DMF/DMSO | 100 | 30 | 7.5 | 1.14 | 0.58 | 5 | Jacobsson, T. J.; Correa-Baena, J.-P.; Pazoki, M.; Saliba, M.; Schenk, K.; Gratzel, M.; Hagfeldt, A. Exploration of the Compositional Space for Mixed Lead Halogen Perovskites for High Efficiency Solar Cells. Energy Environ. Sci. 2016, 9, 1706– 1724, DOI: 10.1039/C6EE00030D | 0 | 1 | 0 | 1 | 0 | 3
FA5/6MA1/6 Pb I3 | 1 | 1.53 | FTO | c-TiO2 | mp-TiO2 |  | spiro |  | Au | two-step | spin | CB | DMF/DMSO | 100 | 30 | 21.5 | 0.92 | 0.61 | 12.1 | Jacobsson, T. J.; Correa-Baena, J.-P.; Pazoki, M.; Saliba, M.; Schenk, K.; Gratzel, M.; Hagfeldt, A. Exploration of the Compositional Space for Mixed Lead Halogen Perovskites for High Efficiency Solar Cells. Energy Environ. Sci. 2016, 9, 1706– 1724, DOI: 10.1039/C6EE00030D | 0 | 0.83 | 0.17 | 1 | 3 | 0
FA5/6MA1/6 Pb Br0.5I2.5 | 1 | 1.63 | FTO | c-TiO2 | mp-TiO2 |  | spiro |  | Au | two-step | spin | CB | DMF/DMSO | 100 | 30 | 22.7 | 1.1 | 0.7 | 17.4 | Jacobsson, T. J.; Correa-Baena, J.-P.; Pazoki, M.; Saliba, M.; Schenk, K.; Gratzel, M.; Hagfeldt, A. Exploration of the Compositional Space for Mixed Lead Halogen Perovskites for High Efficiency Solar Cells. Energy Environ. Sci. 2016, 9, 1706– 1724, DOI: 10.1039/C6EE00030D | 0 | 0.83 | 0.17 | 1 | 2.5 | 0.5
FA5/6MA1/6 Pb Br1I2 | 1 | 1.68 | FTO | c-TiO2 | mp-TiO2 |  | spiro |  | Au | two-step | spin | CB | DMF/DMSO | 100 | 30 | 19.1 | 1.18 | 0.65 | 14.7 | Jacobsson, T. J.; Correa-Baena, J.-P.; Pazoki, M.; Saliba, M.; Schenk, K.; Gratzel, M.; Hagfeldt, A. Exploration of the Compositional Space for Mixed Lead Halogen Perovskites for High Efficiency Solar Cells. Energy Environ. Sci. 2016, 9, 1706– 1724, DOI: 10.1039/C6EE00030D | 0 | 0.83 | 0.17 | 1 | 2 | 1
FA5/6MA1/6 Pb Br1.5I1.5 | 1 | 1.87 | FTO | c-TiO2 | mp-TiO2 |  | spiro |  | Au | two-step | spin | CB | DMF/DMSO | 100 | 30 | 15.6 | 1.15 | 0.63 | 11.4 | Jacobsson, T. J.; Correa-Baena, J.-P.; Pazoki, M.; Saliba, M.; Schenk, K.; Gratzel, M.; Hagfeldt, A. Exploration of the Compositional Space for Mixed Lead Halogen Perovskites for High Efficiency Solar Cells. Energy Environ. Sci. 2016, 9, 1706– 1724, DOI: 10.1039/C6EE00030D | 0 | 0.83 | 0.17 | 1 | 1.5 | 1.5
FA5/6MA1/6 Pb Br2I1 | 1 | 1.98 | FTO | c-TiO2 | mp-TiO2 |  | spiro |  | Au | two-step | spin | CB | DMF/DMSO | 100 | 30 | 11.1 | 0.98 | 0.54 | 5.8 | Jacobsson, T. J.; Correa-Baena, J.-P.; Pazoki, M.; Saliba, M.; Schenk, K.; Gratzel, M.; Hagfeldt, A. Exploration of the Compositional Space for Mixed Lead Halogen Perovskites for High Efficiency Solar Cells. Energy Environ. Sci. 2016, 9, 1706– 1724, DOI: 10.1039/C6EE00030D | 0 | 0.83 | 0.17 | 1 | 1 | 2
FA5/6MA1/6 Pb Br2.5I0.5 | 1 | 2.11 | FTO | c-TiO2 | mp-TiO2 |  | spiro |  | Au | two-step | spin | CB | DMF/DMSO | 100 | 30 | 8.8 | 0.88 | 0.43 | 3.3 | Jacobsson, T. J.; Correa-Baena, J.-P.; Pazoki, M.; Saliba, M.; Schenk, K.; Gratzel, M.; Hagfeldt, A. Exploration of the Compositional Space for Mixed Lead Halogen Perovskites for High Efficiency Solar Cells. Energy Environ. Sci. 2016, 9, 1706– 1724, DOI: 10.1039/C6EE00030D | 0 | 0.83 | 0.17 | 1 | 0.5 | 2.5
FA5/6MA1/6 Pb Br3 | 1 | 2.28 | FTO | c-TiO2 | mp-TiO2 |  | spiro |  | Au | two-step | spin | CB | DMF/DMSO | 100 | 30 | 7 | 1.42 | 0.65 | 6.5 | Jacobsson, T. J.; Correa-Baena, J.-P.; Pazoki, M.; Saliba, M.; Schenk, K.; Gratzel, M.; Hagfeldt, A. Exploration of the Compositional Space for Mixed Lead Halogen Perovskites for High Efficiency Solar Cells. Energy Environ. Sci. 2016, 9, 1706– 1724, DOI: 10.1039/C6EE00030D | 0 | 0.83 | 0.17 | 1 | 0 | 3
FA4/6MA2/6 Pb I3 | 1 | 1.53 | FTO | c-TiO2 | mp-TiO2 |  | spiro |  | Au | two-step | spin | CB | DMF/DMSO | 100 | 30 | 22.7 | 0.97 | 0.63 | 13.9 | Jacobsson, T. J.; Correa-Baena, J.-P.; Pazoki, M.; Saliba, M.; Schenk, K.; Gratzel, M.; Hagfeldt, A. Exploration of the Compositional Space for Mixed Lead Halogen Perovskites for High Efficiency Solar Cells. Energy Environ. Sci. 2016, 9, 1706– 1724, DOI: 10.1039/C6EE00030D | 0 | 0.67 | 0.33 | 1 | 3 | 0
FA4/6MA2/6 Pb Br0.5I2.5 | 1 | 1.64 | FTO | c-TiO2 | mp-TiO2 |  | spiro |  | Au | two-step | spin | CB | DMF/DMSO | 100 | 30 | 23.7 | 1.14 | 0.76 | 20.7 | Jacobsson, T. J.; Correa-Baena, J.-P.; Pazoki, M.; Saliba, M.; Schenk, K.; Gratzel, M.; Hagfeldt, A. Exploration of the Compositional Space for Mixed Lead Halogen Perovskites for High Efficiency Solar Cells. Energy Environ. Sci. 2016, 9, 1706– 1724, DOI: 10.1039/C6EE00030D | 0 | 0.67 | 0.33 | 1 | 2.5 | 0.5
FA4/6MA2/6 Pb Br1I2 | 1 | 1.68 | FTO | c-TiO2 | mp-TiO2 |  | spiro |  | Au | two-step | spin | CB | DMF/DMSO | 100 | 30 | 21.4 | 1.15 | 0.75 | 18.5 | Jacobsson, T. J.; Correa-Baena, J.-P.; Pazoki, M.; Saliba, M.; Schenk, K.; Gratzel, M.; Hagfeldt, A. Exploration of the Compositional Space for Mixed Lead Halogen Perovskites for High Efficiency Solar Cells. Energy Environ. Sci. 2016, 9, 1706– 1724, DOI: 10.1039/C6EE00030D | 0 | 0.67 | 0.33 | 1 | 2 | 1
FA4/6MA2/6 Pb Br1.5I1.5 | 1 | 1.85 | FTO | c-TiO2 | mp-TiO2 |  | spiro |  | Au | two-step | spin | CB | DMF/DMSO | 100 | 30 | 15.3 | 1.11 | 0.69 | 11.7 | Jacobsson, T. J.; Correa-Baena, J.-P.; Pazoki, M.; Saliba, M.; Schenk, K.; Gratzel, M.; Hagfeldt, A. Exploration of the Compositional Space for Mixed Lead Halogen Perovskites for High Efficiency Solar Cells. Energy Environ. Sci. 2016, 9, 1706– 1724, DOI: 10.1039/C6EE00030D | 0 | 0.67 | 0.33 | 1 | 1.5 | 1.5
FA4/6MA2/6 Pb Br2I1 | 1 | 1.97 | FTO | c-TiO2 | mp-TiO2 |  | spiro |  | Au | two-step | spin | CB | DMF/DMSO | 100 | 30 | 9.5 | 1 | 0.59 | 5.6 | Jacobsson, T. J.; Correa-Baena, J.-P.; Pazoki, M.; Saliba, M.; Schenk, K.; Gratzel, M.; Hagfeldt, A. Exploration of the Compositional Space for Mixed Lead Halogen Perovskites for High Efficiency Solar Cells. Energy Environ. Sci. 2016, 9, 1706– 1724, DOI: 10.1039/C6EE00030D | 0 | 0.67 | 0.33 | 1 | 1 | 2
FA4/6MA2/6 Pb Br2.5I0.5 | 1 | 2.11 | FTO | c-TiO2 | mp-TiO2 |  | spiro |  | Au | two-step | spin | CB | DMF/DMSO | 100 | 30 | 7.2 | 0.92 | 0.51 | 3.4 | Jacobsson, T. J.; Correa-Baena, J.-P.; Pazoki, M.; Saliba, M.; Schenk, K.; Gratzel, M.; Hagfeldt, A. Exploration of the Compositional Space for Mixed Lead Halogen Perovskites for High Efficiency Solar Cells. Energy Environ. Sci. 2016, 9, 1706– 1724, DOI: 10.1039/C6EE00030D | 0 | 0.67 | 0.33 | 1 | 0.5 | 2.5
FA4/6MA2/6 Pb Br3 | 1 | 2.28 | FTO | c-TiO2 | mp-TiO2 |  | spiro |  | Au | two-step | spin | CB | DMF/DMSO | 100 | 30 | 7 | 1.35 | 0.58 | 5.5 | Jacobsson, T. J.; Correa-Baena, J.-P.; Pazoki, M.; Saliba, M.; Schenk, K.; Gratzel, M.; Hagfeldt, A. Exploration of the Compositional Space for Mixed Lead Halogen Perovskites for High Efficiency Solar Cells. Energy Environ. Sci. 2016, 9, 1706– 1724, DOI: 10.1039/C6EE00030D | 0 | 0.67 | 0.33 | 1 | 0 | 3
FA3/6MA3/6 Pb I3 | 1 | 1.55 | FTO | c-TiO2 | mp-TiO2 |  | spiro |  | Au | two-step | spin | CB | DMF/DMSO | 100 | 30 | 19.6 | 0.96 | 0.68 | 12.8 | Jacobsson, T. J.; Correa-Baena, J.-P.; Pazoki, M.; Saliba, M.; Schenk, K.; Gratzel, M.; Hagfeldt, A. Exploration of the Compositional Space for Mixed Lead Halogen Perovskites for High Efficiency Solar Cells. Energy Environ. Sci. 2016, 9, 1706– 1724, DOI: 10.1039/C6EE00030D | 0 | 0.5 | 0.5 | 1 | 3 | 0
FA3/6MA3/6 Pb Br0.5I2.5 | 1 | 1.61 | FTO | c-TiO2 | mp-TiO2 |  | spiro |  | Au | two-step | spin | CB | DMF/DMSO | 100 | 30 | 20.4 | 1.04 | 0.61 | 12.9 | Jacobsson, T. J.; Correa-Baena, J.-P.; Pazoki, M.; Saliba, M.; Schenk, K.; Gratzel, M.; Hagfeldt, A. Exploration of the Compositional Space for Mixed Lead Halogen Perovskites for High Efficiency Solar Cells. Energy Environ. Sci. 2016, 9, 1706– 1724, DOI: 10.1039/C6EE00030D | 0 | 0.5 | 0.5 | 1 | 2.5 | 0.5
FA3/6MA3/6 Pb Br1I2 | 1 | 1.75 | FTO | c-TiO2 | mp-TiO2 |  | spiro |  | Au | two-step | spin | CB | DMF/DMSO | 100 | 30 | 20 | 1.1 | 0.69 | 15.3 | Jacobsson, T. J.; Correa-Baena, J.-P.; Pazoki, M.; Saliba, M.; Schenk, K.; Gratzel, M.; Hagfeldt, A. Exploration of the Compositional Space for Mixed Lead Halogen Perovskites for High Efficiency Solar Cells. Energy Environ. Sci. 2016, 9, 1706– 1724, DOI: 10.1039/C6EE00030D | 0 | 0.5 | 0.5 | 1 | 2 | 1
FA3/6MA3/6 Pb Br1.5I1.5 | 1 | 1.85 | FTO | c-TiO2 | mp-TiO2 |  | spiro |  | Au | two-step | spin | CB | DMF/DMSO | 100 | 30 | 15.5 | 1.09 | 0.7 | 11.9 | Jacobsson, T. J.; Correa-Baena, J.-P.; Pazoki, M.; Saliba, M.; Schenk, K.; Gratzel, M.; Hagfeldt, A. Exploration of the Compositional Space for Mixed Lead Halogen Perovskites for High Efficiency Solar Cells. Energy Environ. Sci. 2016, 9, 1706– 1724, DOI: 10.1039/C6EE00030D | 0 | 0.5 | 0.5 | 1 | 1.5 | 1.5
FA3/6MA3/6 Pb Br2I1 | 1 | 1.96 | FTO | c-TiO2 | mp-TiO2 |  | spiro |  | Au | two-step | spin | CB | DMF/DMSO | 100 | 30 | 12.6 | 1.03 | 0.6 | 7.9 | Jacobsson, T. J.; Correa-Baena, J.-P.; Pazoki, M.; Saliba, M.; Schenk, K.; Gratzel, M.; Hagfeldt, A. Exploration of the Compositional Space for Mixed Lead Halogen Perovskites for High Efficiency Solar Cells. Energy Environ. Sci. 2016, 9, 1706– 1724, DOI: 10.1039/C6EE00030D | 0 | 0.5 | 0.5 | 1 | 1 | 2
FA3/6MA3/6 Pb Br2.5I0.5 | 1 | 2.14 | FTO | c-TiO2 | mp-TiO2 |  | spiro |  | Au | two-step | spin | CB | DMF/DMSO | 100 | 30 | 6.9 | 0.98 | 0.58 | 3.9 | Jacobsson, T. J.; Correa-Baena, J.-P.; Pazoki, M.; Saliba, M.; Schenk, K.; Gratzel, M.; Hagfeldt, A. Exploration of the Compositional Space for Mixed Lead Halogen Perovskites for High Efficiency Solar Cells. Energy Environ. Sci. 2016, 9, 1706– 1724, DOI: 10.1039/C6EE00030D | 0 | 0.5 | 0.5 | 1 | 0.5 | 2.5
FA3/6MA3/6 Pb Br3 | 1 | 2.28 | FTO | c-TiO2 | mp-TiO2 |  | spiro |  | Au | two-step | spin | CB | DMF/DMSO | 100 | 30 | 7 | 1.39 | 0.73 | 7.1 | Jacobsson, T. J.; Correa-Baena, J.-P.; Pazoki, M.; Saliba, M.; Schenk, K.; Gratzel, M.; Hagfeldt, A. Exploration of the Compositional Space for Mixed Lead Halogen Perovskites for High Efficiency Solar Cells. Energy Environ. Sci. 2016, 9, 1706– 1724, DOI: 10.1039/C6EE00030D | 0 | 0.5 | 0.5 | 1 | 0 | 3
FA2/6MA4/6 Pb I3 | 1 | 1.56 | FTO | c-TiO2 | mp-TiO2 |  | spiro |  | Au | two-step | spin | CB | DMF/DMSO | 100 | 30 | 22.3 | 1 | 0.65 | 14.3 | Jacobsson, T. J.; Correa-Baena, J.-P.; Pazoki, M.; Saliba, M.; Schenk, K.; Gratzel, M.; Hagfeldt, A. Exploration of the Compositional Space for Mixed Lead Halogen Perovskites for High Efficiency Solar Cells. Energy Environ. Sci. 2016, 9, 1706– 1724, DOI: 10.1039/C6EE00030D | 0 | 0.33 | 0.67 | 1 | 3 | 0
FA2/6MA4/6 Pb Br0.5I2.5 | 1 | 1.67 | FTO | c-TiO2 | mp-TiO2 |  | spiro |  | Au | two-step | spin | CB | DMF/DMSO | 100 | 30 | 18.7 | 0.91 | 0.64 | 11 | Jacobsson, T. J.; Correa-Baena, J.-P.; Pazoki, M.; Saliba, M.; Schenk, K.; Gratzel, M.; Hagfeldt, A. Exploration of the Compositional Space for Mixed Lead Halogen Perovskites for High Efficiency Solar Cells. Energy Environ. Sci. 2016, 9, 1706– 1724, DOI: 10.1039/C6EE00030D | 0 | 0.33 | 0.67 | 1 | 2.5 | 0.5
FA2/6MA4/6 Pb Br1I2 | 1 | 1.76 | FTO | c-TiO2 | mp-TiO2 |  | spiro |  | Au | two-step | spin | CB | DMF/DMSO | 100 | 30 | 20.4 | 1.17 | 0.73 | 17.5 | Jacobsson, T. J.; Correa-Baena, J.-P.; Pazoki, M.; Saliba, M.; Schenk, K.; Gratzel, M.; Hagfeldt, A. Exploration of the Compositional Space for Mixed Lead Halogen Perovskites for High Efficiency Solar Cells. Energy Environ. Sci. 2016, 9, 1706– 1724, DOI: 10.1039/C6EE00030D | 0 | 0.33 | 0.67 | 1 | 2 | 1
FA2/6MA4/6 Pb Br1.5I1.5 | 1 | 1.85 | FTO | c-TiO2 | mp-TiO2 |  | spiro |  | Au | two-step | spin | CB | DMF/DMSO | 100 | 30 | 13.9 | 1.13 | 0.68 | 10.7 | Jacobsson, T. J.; Correa-Baena, J.-P.; Pazoki, M.; Saliba, M.; Schenk, K.; Gratzel, M.; Hagfeldt, A. Exploration of the Compositional Space for Mixed Lead Halogen Perovskites for High Efficiency Solar Cells. Energy Environ. Sci. 2016, 9, 1706– 1724, DOI: 10.1039/C6EE00030D | 0 | 0.33 | 0.67 | 1 | 1.5 | 1.5
FA2/6MA4/6 Pb Br2I1 | 1 | 1.97 | FTO | c-TiO2 | mp-TiO2 |  | spiro |  | Au | two-step | spin | CB | DMF/DMSO | 100 | 30 | 9 | 1.08 | 0.64 | 6.2 | Jacobsson, T. J.; Correa-Baena, J.-P.; Pazoki, M.; Saliba, M.; Schenk, K.; Gratzel, M.; Hagfeldt, A. Exploration of the Compositional Space for Mixed Lead Halogen Perovskites for High Efficiency Solar Cells. Energy Environ. Sci. 2016, 9, 1706– 1724, DOI: 10.1039/C6EE00030D | 0 | 0.33 | 0.67 | 1 | 1 | 2
FA2/6MA4/6 Pb Br2.5I0.5 | 1 | 2.14 | FTO | c-TiO2 | mp-TiO2 |  | spiro |  | Au | two-step | spin | CB | DMF/DMSO | 100 | 30 | 4.4 | 0.99 | 0.66 | 2.9 | Jacobsson, T. J.; Correa-Baena, J.-P.; Pazoki, M.; Saliba, M.; Schenk, K.; Gratzel, M.; Hagfeldt, A. Exploration of the Compositional Space for Mixed Lead Halogen Perovskites for High Efficiency Solar Cells. Energy Environ. Sci. 2016, 9, 1706– 1724, DOI: 10.1039/C6EE00030D | 0 | 0.33 | 0.67 | 1 | 0.5 | 2.5
FA2/6MA4/6 Pb Br3 | 1 | 2.29 | FTO | c-TiO2 | mp-TiO2 |  | spiro |  | Au | two-step | spin | CB | DMF/DMSO | 100 | 30 | 6.4 | 1.35 | 0.72 | 6.4 | Jacobsson, T. J.; Correa-Baena, J.-P.; Pazoki, M.; Saliba, M.; Schenk, K.; Gratzel, M.; Hagfeldt, A. Exploration of the Compositional Space for Mixed Lead Halogen Perovskites for High Efficiency Solar Cells. Energy Environ. Sci. 2016, 9, 1706– 1724, DOI: 10.1039/C6EE00030D | 0 | 0.33 | 0.67 | 1 | 0 | 3
FA1/6MA5/6 Pb I3 | 1 | 1.59 | FTO | c-TiO2 | mp-TiO2 |  | spiro |  | Au | two-step | spin | CB | DMF/DMSO | 100 | 30 | 18.8 | 1.05 | 0.6 | 11.8 | Jacobsson, T. J.; Correa-Baena, J.-P.; Pazoki, M.; Saliba, M.; Schenk, K.; Gratzel, M.; Hagfeldt, A. Exploration of the Compositional Space for Mixed Lead Halogen Perovskites for High Efficiency Solar Cells. Energy Environ. Sci. 2016, 9, 1706– 1724, DOI: 10.1039/C6EE00030D | 0 | 0.17 | 0.83 | 1 | 3 | 0
FA1/6MA5/6 Pb Br0.5I2.5 | 1 | 1.63 | FTO | c-TiO2 | mp-TiO2 |  | spiro |  | Au | two-step | spin | CB | DMF/DMSO | 100 | 30 | 22.7 | 1.04 | 0.68 | 16 | Jacobsson, T. J.; Correa-Baena, J.-P.; Pazoki, M.; Saliba, M.; Schenk, K.; Gratzel, M.; Hagfeldt, A. Exploration of the Compositional Space for Mixed Lead Halogen Perovskites for High Efficiency Solar Cells. Energy Environ. Sci. 2016, 9, 1706– 1724, DOI: 10.1039/C6EE00030D | 0 | 0.17 | 0.83 | 1 | 2.5 | 0.5
FA1/6MA5/6 Pb Br1I2 | 1 | 1.76 | FTO | c-TiO2 | mp-TiO2 |  | spiro |  | Au | two-step | spin | CB | DMF/DMSO | 100 | 30 | 16.7 | 1.12 | 0.65 | 12.2 | Jacobsson, T. J.; Correa-Baena, J.-P.; Pazoki, M.; Saliba, M.; Schenk, K.; Gratzel, M.; Hagfeldt, A. Exploration of the Compositional Space for Mixed Lead Halogen Perovskites for High Efficiency Solar Cells. Energy Environ. Sci. 2016, 9, 1706– 1724, DOI: 10.1039/C6EE00030D | 0 | 0.17 | 0.83 | 1 | 2 | 1
FA1/6MA5/6 Pb Br1.5I1.5 | 1 | 1.86 | FTO | c-TiO2 | mp-TiO2 |  | spiro |  | Au | two-step | spin | CB | DMF/DMSO | 100 | 30 | 10.3 | 1.07 | 0.79 | 8.7 | Jacobsson, T. J.; Correa-Baena, J.-P.; Pazoki, M.; Saliba, M.; Schenk, K.; Gratzel, M.; Hagfeldt, A. Exploration of the Compositional Space for Mixed Lead Halogen Perovskites for High Efficiency Solar Cells. Energy Environ. Sci. 2016, 9, 1706– 1724, DOI: 10.1039/C6EE00030D | 0 | 0.17 | 0.83 | 1 | 1.5 | 1.5
FA1/6MA5/6 Pb Br2I1 | 1 | 1.99 | FTO | c-TiO2 | mp-TiO2 |  | spiro |  | Au | two-step | spin | CB | DMF/DMSO | 100 | 30 | 5.1 | 0.94 | 0.74 | 3.5 | Jacobsson, T. J.; Correa-Baena, J.-P.; Pazoki, M.; Saliba, M.; Schenk, K.; Gratzel, M.; Hagfeldt, A. Exploration of the Compositional Space for Mixed Lead Halogen Perovskites for High Efficiency Solar Cells. Energy Environ. Sci. 2016, 9, 1706– 1724, DOI: 10.1039/C6EE00030D | 0 | 0.17 | 0.83 | 1 | 1 | 2
FA1/6MA5/6 Pb Br2.5I0.5 | 1 | 2.15 | FTO | c-TiO2 | mp-TiO2 |  | spiro |  | Au | two-step | spin | CB | DMF/DMSO | 100 | 30 | 2.8 | 0.95 | 0.86 | 2.3 | Jacobsson, T. J.; Correa-Baena, J.-P.; Pazoki, M.; Saliba, M.; Schenk, K.; Gratzel, M.; Hagfeldt, A. Exploration of the Compositional Space for Mixed Lead Halogen Perovskites for High Efficiency Solar Cells. Energy Environ. Sci. 2016, 9, 1706– 1724, DOI: 10.1039/C6EE00030D | 0 | 0.17 | 0.83 | 1 | 0.5 | 2.5
FA1/6MA5/6 Pb Br3 | 1 | 2.3 | FTO | c-TiO2 | mp-TiO2 |  | spiro |  | Au | two-step | spin | CB | DMF/DMSO | 100 | 30 | 6.3 | 1.37 | 0.81 | 7.1 | Jacobsson, T. J.; Correa-Baena, J.-P.; Pazoki, M.; Saliba, M.; Schenk, K.; Gratzel, M.; Hagfeldt, A. Exploration of the Compositional Space for Mixed Lead Halogen Perovskites for High Efficiency Solar Cells. Energy Environ. Sci. 2016, 9, 1706– 1724, DOI: 10.1039/C6EE00030D | 0 | 0.17 | 0.83 | 1 | 0 | 3
MA Pb I3 | 1 | 1.59 | FTO | c-TiO2 | mp-TiO2 |  | spiro |  | Au | two-step | spin | CB | DMF/DMSO | 100 | 30 | 21.2 | 0.91 | 0.54 | 10.3 | Jacobsson, T. J.; Correa-Baena, J.-P.; Pazoki, M.; Saliba, M.; Schenk, K.; Gratzel, M.; Hagfeldt, A. Exploration of the Compositional Space for Mixed Lead Halogen Perovskites for High Efficiency Solar Cells. Energy Environ. Sci. 2016, 9, 1706– 1724, DOI: 10.1039/C6EE00030D | 0 | 0 | 1 | 1 | 3 | 0
MA Pb Br0.5I2.5 | 1 | 1.66 | FTO | c-TiO2 | mp-TiO2 |  | spiro |  | Au | two-step | spin | CB | DMF/DMSO | 100 | 30 | 18.3 | 1.1 | 0.66 | 13.2 | Jacobsson, T. J.; Correa-Baena, J.-P.; Pazoki, M.; Saliba, M.; Schenk, K.; Gratzel, M.; Hagfeldt, A. Exploration of the Compositional Space for Mixed Lead Halogen Perovskites for High Efficiency Solar Cells. Energy Environ. Sci. 2016, 9, 1706– 1724, DOI: 10.1039/C6EE00030D | 0 | 0 | 1 | 1 | 2.5 | 0.5
MA Pb Br1I2 | 1 | 1.7 | FTO | c-TiO2 | mp-TiO2 |  | spiro |  | Au | two-step | spin | CB | DMF/DMSO | 100 | 30 | 13.2 | 0.96 | 0.67 | 8.5 | Jacobsson, T. J.; Correa-Baena, J.-P.; Pazoki, M.; Saliba, M.; Schenk, K.; Gratzel, M.; Hagfeldt, A. Exploration of the Compositional Space for Mixed Lead Halogen Perovskites for High Efficiency Solar Cells. Energy Environ. Sci. 2016, 9, 1706– 1724, DOI: 10.1039/C6EE00030D | 0 | 0 | 1 | 1 | 2 | 1
MA Pb Br1.5I1.5 | 1 | 1.87 | FTO | c-TiO2 | mp-TiO2 |  | spiro |  | Au | two-step | spin | CB | DMF/DMSO | 100 | 30 | 6.6 | 1.12 | 1.17 | 8.6 | Jacobsson, T. J.; Correa-Baena, J.-P.; Pazoki, M.; Saliba, M.; Schenk, K.; Gratzel, M.; Hagfeldt, A. Exploration of the Compositional Space for Mixed Lead Halogen Perovskites for High Efficiency Solar Cells. Energy Environ. Sci. 2016, 9, 1706– 1724, DOI: 10.1039/C6EE00030D | 0 | 0 | 1 | 1 | 1.5 | 1.5
MA Pb Br2I1 | 1 | 2.03 | FTO | c-TiO2 | mp-TiO2 |  | spiro |  | Au | two-step | spin | CB | DMF/DMSO | 100 | 30 | 4 | 1.1 | 1.43 | 6.3 | Jacobsson, T. J.; Correa-Baena, J.-P.; Pazoki, M.; Saliba, M.; Schenk, K.; Gratzel, M.; Hagfeldt, A. Exploration of the Compositional Space for Mixed Lead Halogen Perovskites for High Efficiency Solar Cells. Energy Environ. Sci. 2016, 9, 1706– 1724, DOI: 10.1039/C6EE00030D | 0 | 0 | 1 | 1 | 1 | 2
MA Pb Br2.5I0.5 | 1 | 2.16 | FTO | c-TiO2 | mp-TiO2 |  | spiro |  | Au | two-step | spin | CB | DMF/DMSO | 100 | 30 | 3 | 1.07 | 1.07 | 3.5 | Jacobsson, T. J.; Correa-Baena, J.-P.; Pazoki, M.; Saliba, M.; Schenk, K.; Gratzel, M.; Hagfeldt, A. Exploration of the Compositional Space for Mixed Lead Halogen Perovskites for High Efficiency Solar Cells. Energy Environ. Sci. 2016, 9, 1706– 1724, DOI: 10.1039/C6EE00030D | 0 | 0 | 1 | 1 | 0.5 | 2.5
MA Pb Br3 | 1 | 2.31 | FTO | c-TiO2 | mp-TiO2 |  | spiro |  | Au | two-step | spin | CB | DMF/DMSO | 100 | 30 | 5.9 | 1.41 | 0.67 | 5.6 | Jacobsson, T. J.; Correa-Baena, J.-P.; Pazoki, M.; Saliba, M.; Schenk, K.; Gratzel, M.; Hagfeldt, A. Exploration of the Compositional Space for Mixed Lead Halogen Perovskites for High Efficiency Solar Cells. Energy Environ. Sci. 2016, 9, 1706– 1724, DOI: 10.1039/C6EE00030D | 0 | 0 | 1 | 1 | 0 | 3
FA0.8Cs0.2PbI3 | 1 | 1.574 | FTO | SnO2 | C |  | spiro |  | Au | one-step | spin | diethyl ether | DMF/DMSO | 150 | 10 | 21.73 | 1.03 | 0.7237 | 16.18 | Y. Yu, C. Wang, C. R. Grice, N. Shrestha, J. Chen, D. Zhao, W. Liao, A. J. Cimaroli, P. J. Roland, R. J. Ellingson, Y. Yan, ChemSusChem 2016, 9, 3288. | 0.2 | 0.8 | 0 | 1 | 3 | 0
FAPbI3 | 1 | 1.48 | FTO | c-TiO2 |  |  | spiro |  | Ag | one-step | spin |  | DMF/DMSO | 185 | 30 | 15.28 | 0.72 | 0.36 | 3.94 | LUO P, ZHOU S, ZHOU Y, et al. Fabrication of CsxFA1–xPbI3 Mixed-Cation Perovskites via Gas-Phase-Assisted Compositional Modulation for Efficient and Stable Photovoltaic Devices [J]. ACS Applied Materials & Interfaces, 2017, 9(49): 42708-16. | 0 | 1 | 0 | 1 | 3 | 0
Cs0.1FA0.9PbI3 | 1 | 1.53 | FTO | c-TiO2 |  |  | spiro |  | Ag | one-step | spin |  | DMF/DMSO | 185 | 30 | 22.25 | 0.69 | 0.45 | 6.82 | LUO P, ZHOU S, ZHOU Y, et al. Fabrication of CsxFA1–xPbI3 Mixed-Cation Perovskites via Gas-Phase-Assisted Compositional Modulation for Efficient and Stable Photovoltaic Devices [J]. ACS Applied Materials & Interfaces, 2017, 9(49): 42708-16. | 0.1 | 0.9 | 0 | 1 | 3 | 0
Cs0.15FA0.85PbI3 | 1 | 1.54 | FTO | c-TiO2 |  |  | spiro |  | Ag | one-step | spin |  | DMF/DMSO | 185 | 30 | 22.61 | 0.86 | 0.64 | 12.35 | LUO P, ZHOU S, ZHOU Y, et al. Fabrication of CsxFA1–xPbI3 Mixed-Cation Perovskites via Gas-Phase-Assisted Compositional Modulation for Efficient and Stable Photovoltaic Devices [J]. ACS Applied Materials & Interfaces, 2017, 9(49): 42708-16. | 0.15 | 0.85 | 0 | 1 | 3 | 0
Cs0.2FA0.8PbI3 | 1 | 1.55 | FTO | c-TiO2 |  |  | spiro |  | Ag | one-step | spin |  | DMF/DMSO | 185 | 30 | 20.75 | 0.70 | 0.53 | 7.67 | LUO P, ZHOU S, ZHOU Y, et al. Fabrication of CsxFA1–xPbI3 Mixed-Cation Perovskites via Gas-Phase-Assisted Compositional Modulation for Efficient and Stable Photovoltaic Devices [J]. ACS Applied Materials & Interfaces, 2017, 9(49): 42708-16. | 0.2 | 0.8 | 0 | 1 | 3 | 0
Cs0.25FA0.75PbI3 | 1 | 1.54 | FTO | c-TiO2 |  |  | spiro |  | Ag | one-step | spin |  | DMF/DMSO | 185 | 30 | 22.61 | 0.83 | 0.51 | 9.48 | LUO P, ZHOU S, ZHOU Y, et al. Fabrication of CsxFA1–xPbI3 Mixed-Cation Perovskites via Gas-Phase-Assisted Compositional Modulation for Efficient and Stable Photovoltaic Devices [J]. ACS Applied Materials & Interfaces, 2017, 9(49): 42708-16. | 0.25 | 0.75 | 0 | 1 | 3 | 0
FA0.85MA0.15PbI2.85Br0.15 | 1 | 1.55 | ITO | TiO2 |  |  | spiro |  | Au | one-step | spin | CB | DMF/DMSO | 100 | 10 | 20.96 | 1.01 | 0.61 | 14.29 | Zhang, X., Liu, J., Song, Z., Zuo, W., Fan, Z., He, X., Luo, K., Ye, Q. and Liao, C. (2019), Tuning Bandgap of Mixed-Halide Perovskite for Improved Photovoltaic Performance Under Monochromatic-Light Illumination. Phys. Status Solidi A, 216: 1800727. | 0 | 0.85 | 0.15 | 1 | 2.85 | 0.15
FA0.85MA0.15PbI2.7Br0.3 | 1 | 1.58 | ITO | TiO2 |  |  | spiro |  | Au | one-step | spin | CB | DMF/DMSO | 100 | 10 | 21.3 | 1.06 | 0.7 | 15.3 | Zhang, X., Liu, J., Song, Z., Zuo, W., Fan, Z., He, X., Luo, K., Ye, Q. and Liao, C. (2019), Tuning Bandgap of Mixed-Halide Perovskite for Improved Photovoltaic Performance Under Monochromatic-Light Illumination. Phys. Status Solidi A, 216: 1800727. | 0 | 0.85 | 0.15 | 1 | 2.7 | 0.3
FA0.85MA0.15PbI2.55Br0.45 | 1 | 1.6 | ITO | TiO2 |  |  | spiro |  | Au | one-step | spin | CB | DMF/DMSO | 100 | 10 | 20.77 | 1.04 | 0.68 | 14.08 | Zhang, X., Liu, J., Song, Z., Zuo, W., Fan, Z., He, X., Luo, K., Ye, Q. and Liao, C. (2019), Tuning Bandgap of Mixed-Halide Perovskite for Improved Photovoltaic Performance Under Monochromatic-Light Illumination. Phys. Status Solidi A, 216: 1800727. | 0 | 0.85 | 0.15 | 1 | 2.55 | 0.45
FA0.85MA0.15PbI2.4Br0.6 | 1 | 1.62 | ITO | TiO2 |  |  | spiro |  | Au | one-step | spin | CB | DMF/DMSO | 100 | 10 | 20.18 | 1.05 | 0.54 | 9.79 | Zhang, X., Liu, J., Song, Z., Zuo, W., Fan, Z., He, X., Luo, K., Ye, Q. and Liao, C. (2019), Tuning Bandgap of Mixed-Halide Perovskite for Improved Photovoltaic Performance Under Monochromatic-Light Illumination. Phys. Status Solidi A, 216: 1800727. | 0 | 0.85 | 0.15 | 1 | 2.4 | 0.6
FA0.85MA0.15PbI2.25Br0.75 | 1 | 1.65 | ITO | TiO2 |  |  | spiro |  | Au | one-step | spin | CB | DMF/DMSO | 100 | 10 | 17.91 | 1.07 | 0.64 | 11.17 | Zhang, X., Liu, J., Song, Z., Zuo, W., Fan, Z., He, X., Luo, K., Ye, Q. and Liao, C. (2019), Tuning Bandgap of Mixed-Halide Perovskite for Improved Photovoltaic Performance Under Monochromatic-Light Illumination. Phys. Status Solidi A, 216: 1800727. | 0 | 0.85 | 0.15 | 1 | 2.25 | 0.75
FA0.85MA0.15PbI2.1Br0.9 | 1 | 1.68 | ITO | TiO2 |  |  | spiro |  | Au | one-step | spin | CB | DMF/DMSO | 100 | 10 | 17.71 | 1.1 | 0.65 | 10.04 | Zhang, X., Liu, J., Song, Z., Zuo, W., Fan, Z., He, X., Luo, K., Ye, Q. and Liao, C. (2019), Tuning Bandgap of Mixed-Halide Perovskite for Improved Photovoltaic Performance Under Monochromatic-Light Illumination. Phys. Status Solidi A, 216: 1800727. | 0 | 0.85 | 0.15 | 1 | 2.1 | 0.9
FA0.85MA0.15PbI1.95Br1.05 | 1 | 1.72 | ITO | TiO2 |  |  | spiro |  | Au | one-step | spin | CB | DMF/DMSO | 100 | 10 | 17.86 | 1.1 | 0.65 | 12.11 | Zhang, X., Liu, J., Song, Z., Zuo, W., Fan, Z., He, X., Luo, K., Ye, Q. and Liao, C. (2019), Tuning Bandgap of Mixed-Halide Perovskite for Improved Photovoltaic Performance Under Monochromatic-Light Illumination. Phys. Status Solidi A, 216: 1800727. | 0 | 0.85 | 0.15 | 1 | 1.95 | 1.05
FA0.85MA0.15PbI1.8Br1.2 | 1 | 1.76 | ITO | TiO2 |  |  | spiro |  | Au | one-step | spin | CB | DMF/DMSO | 100 | 10 | 15.8 | 1.11 | 0.56 | 8.32 | Zhang, X., Liu, J., Song, Z., Zuo, W., Fan, Z., He, X., Luo, K., Ye, Q. and Liao, C. (2019), Tuning Bandgap of Mixed-Halide Perovskite for Improved Photovoltaic Performance Under Monochromatic-Light Illumination. Phys. Status Solidi A, 216: 1800727. | 0 | 0.85 | 0.15 | 1 | 1.8 | 1.2
FA0.85MA0.15PbI1.65Br1.35 | 1 | 1.8 | ITO | TiO2 |  |  | spiro |  | Au | one-step | spin | CB | DMF/DMSO | 100 | 10 | 17.27 | 1.12 | 0.59 | 11.59 | Zhang, X., Liu, J., Song, Z., Zuo, W., Fan, Z., He, X., Luo, K., Ye, Q. and Liao, C. (2019), Tuning Bandgap of Mixed-Halide Perovskite for Improved Photovoltaic Performance Under Monochromatic-Light Illumination. Phys. Status Solidi A, 216: 1800727. | 0 | 0.85 | 0.15 | 1 | 1.65 | 1.35
FA0.9MA0.1PbI2.7Br0.3 | 1 | 1.59 | ITO | TiO2 |  |  | spiro |  | Au | one-step | spin | CB | DMF/DMSO | 100 | 10 | 21.5 | 1.03 | 0.59 | 15.3 | Zhang, X., Liu, J., Song, Z., Zuo, W., Fan, Z., He, X., Luo, K., Ye, Q. and Liao, C. (2019), Tuning Bandgap of Mixed-Halide Perovskite for Improved Photovoltaic Performance Under Monochromatic-Light Illumination. Phys. Status Solidi A, 216: 1800727. | 0 | 0.9 | 0.1 | 1 | 2.7 | 0.3
FA0.85MA0.15PbI2.55Br0.45 | 1 | 1.6 | ITO | TiO2 |  |  | spiro |  | Au | one-step | spin | CB | DMF/DMSO | 100 | 10 | 20.77 | 1.04 | 0.68 | 14.47 | Zhang, X., Liu, J., Song, Z., Zuo, W., Fan, Z., He, X., Luo, K., Ye, Q. and Liao, C. (2019), Tuning Bandgap of Mixed-Halide Perovskite for Improved Photovoltaic Performance Under Monochromatic-Light Illumination. Phys. Status Solidi A, 216: 1800727. | 0 | 0.85 | 0.15 | 1 | 2.55 | 0.45
FA0.8MA0.2PbI2.4Br0.6 | 1 | 1.64 | ITO | TiO2 |  |  | spiro |  | Au | one-step | spin | CB | DMF/DMSO | 100 | 10 | 20.48 | 1.03 | 0.64 | 13.48 | Zhang, X., Liu, J., Song, Z., Zuo, W., Fan, Z., He, X., Luo, K., Ye, Q. and Liao, C. (2019), Tuning Bandgap of Mixed-Halide Perovskite for Improved Photovoltaic Performance Under Monochromatic-Light Illumination. Phys. Status Solidi A, 216: 1800727. | 0 | 0.8 | 0.2 | 1 | 2.4 | 0.6
FA0.75MA0.25PbI2.25Br0.75 | 1 | 1.67 | ITO | TiO2 |  |  | spiro |  | Au | one-step | spin | CB | DMF/DMSO | 100 | 10 | 20.88 | 1.05 | 0.57 | 15.83 | Zhang, X., Liu, J., Song, Z., Zuo, W., Fan, Z., He, X., Luo, K., Ye, Q. and Liao, C. (2019), Tuning Bandgap of Mixed-Halide Perovskite for Improved Photovoltaic Performance Under Monochromatic-Light Illumination. Phys. Status Solidi A, 216: 1800727. | 0 | 0.75 | 0.25 | 1 | 2.25 | 0.75
FA0.7MA0.3PbI2.1Br0.9 | 1 | 1.69 | ITO | TiO2 |  |  | spiro |  | Au | one-step | spin | CB | DMF/DMSO | 100 | 10 | 17.97 | 1.07 | 0.62 | 12.58 | Zhang, X., Liu, J., Song, Z., Zuo, W., Fan, Z., He, X., Luo, K., Ye, Q. and Liao, C. (2019), Tuning Bandgap of Mixed-Halide Perovskite for Improved Photovoltaic Performance Under Monochromatic-Light Illumination. Phys. Status Solidi A, 216: 1800727. | 0 | 0.7 | 0.3 | 1 | 2.1 | 0.9
FA0.65MA0.35PbI1.95Br1.05 | 1 | 1.73 | ITO | TiO2 |  |  | spiro |  | Au | one-step | spin | CB | DMF/DMSO | 100 | 10 | 18.5 | 1.09 | 0.68 | 13.95 | Zhang, X., Liu, J., Song, Z., Zuo, W., Fan, Z., He, X., Luo, K., Ye, Q. and Liao, C. (2019), Tuning Bandgap of Mixed-Halide Perovskite for Improved Photovoltaic Performance Under Monochromatic-Light Illumination. Phys. Status Solidi A, 216: 1800727. | 0 | 0.65 | 0.35 | 1 | 1.95 | 1.05
FA0.6MA0.4PbI1.8Br1.2 | 1 | 1.77 | ITO | TiO2 |  |  | spiro |  | Au | one-step | spin | CB | DMF/DMSO | 100 | 10 | 17.21 | 1.1 | 0.59 | 12.19 | Zhang, X., Liu, J., Song, Z., Zuo, W., Fan, Z., He, X., Luo, K., Ye, Q. and Liao, C. (2019), Tuning Bandgap of Mixed-Halide Perovskite for Improved Photovoltaic Performance Under Monochromatic-Light Illumination. Phys. Status Solidi A, 216: 1800727. | 0 | 0.6 | 0.4 | 1 | 1.8 | 1.2
FA0.55MA0.45PbI1.65Br1.35 | 1 | 1.81 | ITO | TiO2 |  |  | spiro |  | Au | one-step | spin | CB | DMF/DMSO | 100 | 10 | 17.38 | 1.1 | 0.6 | 12.33 | Zhang, X., Liu, J., Song, Z., Zuo, W., Fan, Z., He, X., Luo, K., Ye, Q. and Liao, C. (2019), Tuning Bandgap of Mixed-Halide Perovskite for Improved Photovoltaic Performance Under Monochromatic-Light Illumination. Phys. Status Solidi A, 216: 1800727. | 0 | 0.55 | 0.45 | 1 | 1.65 | 1.35
FA0.5MA0.5PbI1.5Br1.5 | 1 | 1.84 | ITO | TiO2 |  |  | spiro |  | Au | one-step | spin | CB | DMF/DMSO | 100 | 10 | 16.19 | 1.11 | 0.59 | 11.1 | Zhang, X., Liu, J., Song, Z., Zuo, W., Fan, Z., He, X., Luo, K., Ye, Q. and Liao, C. (2019), Tuning Bandgap of Mixed-Halide Perovskite for Improved Photovoltaic Performance Under Monochromatic-Light Illumination. Phys. Status Solidi A, 216: 1800727. | 0 | 0.5 | 0.5 | 1 | 1.5 | 1.5
FAPbI3 | 1 |  | FTO | c-TiO2 | mp-TiO2 |  | spiro |  | Au | two-step | spin | CB | DMF/DMSO | 100 | 10 | 21.4 | 0.809 | 0.592 | 10.4 | YI C, LUO J, MELONI S, et al. Entropic stabilization of mixed A-cation ABX3 metal halide perovskites for high performance perovskite solar cells [J]. Energy & Environmental Science, 2016, 9(2): 656-62. | 0 | 1 | 0 | 1 | 3 | 0
Cs0.2FA0.8PbI3 | 1 | 1.56 | FTO | c-TiO2 | mp-TiO2 |  | spiro |  | Au | two-step | spin | CB | DMF/DMSO | 100 | 10 | 21.5 | 1.017 | 0.701 | 15.69 | YI C, LUO J, MELONI S, et al. Entropic stabilization of mixed A-cation ABX3 metal halide perovskites for high performance perovskite solar cells [J]. Energy & Environmental Science, 2016, 9(2): 656-63. | 0.2 | 0.8 | 0 | 1 | 3 | 0
Cs0.2FA0.8PbI2.84Br0.16 | 1 | 1.58 | FTO | c-TiO2 | mp-TiO2 |  | spiro |  | Au | two-step | spin | CB | DMF/DMSO | 100 | 10 | 21.9 | 1.073 | 0.742 | 17.35 | YI C, LUO J, MELONI S, et al. Entropic stabilization of mixed A-cation ABX3 metal halide perovskites for high performance perovskite solar cells [J]. Energy & Environmental Science, 2016, 9(2): 656-64. | 0.2 | 0.8 | 0 | 1 | 2.84 | 0.16
Cs0.05MA0.12FA0.83PbI2.61Br0.39 | 1 | 1.61 | FTO | c-TiO2 | mp-TiO2 |  | spiro |  | Au | two-step | spin | CB | DMF/DMSO | 100 | 50 | 22.21 | 1.097 | 0.785 | 19.11 | M. M. Tavakoli, F. Giordano, S. M. Zakeeruddin and M. Gratzel, Nano Lett, 2018, 18, 2428- 2434. | 0.05 | 0.83 | 0.12 | 1 | 2.61 | 0.39
Cs0.05MA0.12FA0.83PbI2.61Br0.39 | 1 | 1.61 | FTO | c-TiO2 | mp-TiO2/SnO2-NCs |  | spiro |  | Au | two-step | spin | CB | DMF/DMSO | 100 | 50 | 21.83 | 1.135 | 0.684 | 16.92 | M. M. Tavakoli, F. Giordano, S. M. Zakeeruddin and M. Gratzel, Nano Lett, 2018, 18, 2428- 2434. | 0.05 | 0.83 | 0.12 | 1 | 2.61 | 0.39
Cs0.05MA0.12FA0.83PbI2.61Br0.39 | 1 | 1.61 | FTO | c-TiO2 | mp-TiO2/a-SnO2 |  | spiro |  | Au | two-step | spin | CB | DMF/DMSO | 100 | 50 | 22.51 | 1.168 | 0.776 | 20.2 | M. M. Tavakoli, F. Giordano, S. M. Zakeeruddin and M. Gratzel, Nano Lett, 2018, 18, 2428- 2434. | 0.05 | 0.83 | 0.12 | 1 | 2.61 | 0.39
Cs0.06FA0.79MA0.15Pb(I0.85Br0.15)3 | 1 | 1.59 | FTO | c-TiO2 | mp-TiO2 |  | spiro |  | Au | two-step | spin | CB | DMF/DMSO | 100 | 60 | 22.6 | 1.05 | 0.73 | 17.3 | Abdi-Jalebi, M., Andaji-Garmaroudi, Z., Cacovich, S. et al. Maximizing and stabilizing luminescence from halide perovskites with potassium passivation. Nature 555, 497–501 (2018). | 0.06 | 0.79 | 0.15 | 1 | 2.55 | 0.45
Cs0.06FA0.79MA0.15Pb(I0.4Br0.6)3 | 1 | 1.83 | FTO | c-TiO2 | mp-TiO2 |  | spiro |  | Au | two-step | spin | CB | DMF/DMSO | 100 | 60 | 15.3 | 1.12 | 0.72 | 12.3 | Abdi-Jalebi, M., Andaji-Garmaroudi, Z., Cacovich, S. et al. Maximizing and stabilizing luminescence from halide perovskites with potassium passivation. Nature 555, 497–501 (2018). | 0.06 | 0.79 | 0.15 | 1 | 1.2 | 1.8
MA0.15FA0.85PbI2.55Br0.45 | 1 | 1.62 | FTO | c-TiO2 | mp-TiO2 |  | spiro |  | Au | one-step | spin | CB | DMF/DMSO | 100 | 60 | 21.47 | 1.027 | 0.6916 | 15.24 | M. Deepa, M. Salado, L. Calio, S. Kazim, S. M. Shivaprasad and S. Ahmad, Phys Chem Chem Phys, 2017, 19, 4069-4077 | 0 | 0.85 | 0.15 | 1 | 2.55 | 0.45
Cs0.05MA0.1425FA0.8075PbI2.55Br0.45 | 1 | 1.612 | FTO | c-TiO2 | mp-TiO2 |  | spiro |  | Au | one-step | spin | CB | DMF/DMSO | 100 | 60 | 21.7 | 1.055 | 0.7548 | 17.1 | M. Deepa, M. Salado, L. Calio, S. Kazim, S. M. Shivaprasad and S. Ahmad, Phys Chem Chem Phys, 2017, 19, 4069-4077 | 0.05 | 0.8075 | 0.1425 | 1 | 2.55 | 0.45
Cs0.1MA0.135FA0.765PbI2.55Br0.45 | 1 | 1.611 | FTO | c-TiO2 | mp-TiO2 |  | spiro |  | Au | one-step | spin | CB | DMF/DMSO | 100 | 60 | 21.28 | 1.061 | 0.6955 | 15.71 | M. Deepa, M. Salado, L. Calio, S. Kazim, S. M. Shivaprasad and S. Ahmad, Phys Chem Chem Phys, 2017, 19, 4069-4077 | 0.1 | 0.765 | 0.135 | 1 | 2.55 | 0.45
Cs0.5FA0.5Pb(I0.83Br0.17)3 | 1 | 1.62 | ITO | C60 |  |  | TaTm |  | Au | Vacuum Deposited | [5 empty] | 17.6 | 0.846 | 0.57 | 8.5 | L. Gil-Escrig, C. Momblona, M.-G. La-Placa, P. P. Boix, M. Sessolo and H. J. Bolink, Advanced Energy Materials, 2018, 8 | 0.5 | 0.5 | 0 | 1 | 2.49 | 0.51
Cs0.5FA0.4MA0.1Pb(I0.83Br0.17)3 | 1 | 1.7 | ITO | C60 |  |  | TaTm |  | Au | Vacuum Deposited | [5 empty] | 17 | 1.146 | 0.82 | 16 | L. Gil-Escrig, C. Momblona, M.-G. La-Placa, P. P. Boix, M. Sessolo and H. J. Bolink, Advanced Energy Materials, 2018, 8 | 0.5 | 0.4 | 0.1 | 1 | 2.49 | 0.51
MAPbI3 | 1 | 1.6 | ITO | C60 |  |  | TaTm |  | Au | Vacuum Deposited | [5 empty] | 19.6 | 1.094 | 0.812 | 17.4 | G. Longo, C. Momblona, M.-G. La-Placa, L. Gil-Escrig, M. Sessolo and H. J. Bolink, ACS Energy Letters, 2017, 3, 214-219. | 0 | 0 | 1 | 1 | 3 | 0
MAPbBr0.6I2.4 | 1 | 1.72 | ITO | C60 |  |  | TaTm |  | Au | Vacuum Deposited | [5 empty] | 17.3 | 1.104 | 0.819 | 15.6 | G. Longo, C. Momblona, M.-G. La-Placa, L. Gil-Escrig, M. Sessolo and H. J. Bolink, ACS Energy Letters, 2017, 3, 214-219. | 0 | 0 | 1 | 1 | 2.4 | 0.6
MAPbBr1.5I1.5 | 1 | 1.87 | ITO | C60 |  |  | TaTm |  | Au | Vacuum Deposited | [5 empty] | 10.5 | 1.206 | 0.791 | 10 | G. Longo, C. Momblona, M.-G. La-Placa, L. Gil-Escrig, M. Sessolo and H. J. Bolink, ACS Energy Letters, 2017, 3, 214-219. | 0 | 0 | 1 | 1 | 1.5 | 1.5
MAPbI3 | 0 | 1.61 | ITO | C60 | PCBM |  | NiOx |  | Ag | two-step | spin | toluene | DMF/DMSO | 100 | 10 | 20.13 | 1.05 | 0.73 | 15.43 | Z. Yang, C.-C. Chueh, P.-W. Liang, M. Crump, F. Lin, Z. Zhu and A. K. Y. Jen, Nano Energy | 0 | 0 | 1 | 1 | 3 | 0
MA0.7FA0.3PbI3 | 0 | 1.57 | ITO | C60 | PCBM |  | NiOx |  | Ag | two-step | spin | toluene | DMF/DMSO | 100 | 10 | 21.47 | 1.02 | 0.75 | 16.42 | Z. Yang, C.-C. Chueh, P.-W. Liang, M. Crump, F. Lin, Z. Zhu and A. K. Y. Jen, Nano Energy | 0 | 0.3 | 0.7 | 1 | 3 | 0
MA0.6FA0.4PbI4 | 0 | 1.55 | ITO | C60 | PCBM |  | NiOx |  | Ag | two-step | spin | toluene | DMF/DMSO | 100 | 10 | 21.98 | 1 | 0.72 | 15.83 | Z. Yang, C.-C. Chueh, P.-W. Liang, M. Crump, F. Lin, Z. Zhu and A. K. Y. Jen, Nano Energy | 0 | 0.4 | 0.6 | 1 | 3 | 0
MA0.4FA0.6PbI5 | 0 | 1.54 | ITO | C60 | PCBM |  | NiOx |  | Ag | two-step | spin | toluene | DMF/DMSO | 100 | 10 | 20.38 | 0.99 | 0.65 | 13.11 | Z. Yang, C.-C. Chueh, P.-W. Liang, M. Crump, F. Lin, Z. Zhu and A. K. Y. Jen, Nano Energy | 0 | 0.6 | 0.4 | 1 | 3 | 0
MA0.35FA0.65PbI6 | 0 | 1.52 | ITO | C60 | PCBM |  | NiOx |  | Ag | two-step | spin | toluene | DMF/DMSO | 100 | 10 | 19.43 | 0.98 | 0.58 | 11.04 | Z. Yang, C.-C. Chueh, P.-W. Liang, M. Crump, F. Lin, Z. Zhu and A. K. Y. Jen, Nano Energy | 0 | 0.65 | 0.35 | 1 | 3 | 0
FAPbI7 | 0 | 1.51 | ITO | C60 | PCBM |  | NiOx |  | Ag | two-step | spin | toluene | DMF/DMSO | 150 | 10 | 20.76 | 0.96 | 0.63 | 12.56 | Z. Yang, C.-C. Chueh, P.-W. Liang, M. Crump, F. Lin, Z. Zhu and A. K. Y. Jen, Nano Energy | 0 | 1 | 0 | 1 | 3 | 0
MA0.7FA0.3PbBr3 | 0 | 1.57 | ITO | C60 | PCBM |  | NiOx |  | Ag | two-step | spin | toluene | DMF/DMSO | 100 | 10 | 21.47 | 1.02 | 0.75 | 16.42 | Z. Yang, C.-C. Chueh, P.-W. Liang, M. Crump, F. Lin, Z. Zhu and A. K. Y. Jen, Nano Energy | 0 | 0.3 | 0.7 | 1 | 0 | 3
MA0.7FA0.3PbI0.15Br2.85 | 0 | 1.6 | ITO | C60 | PCBM |  | NiOx |  | Ag | two-step | spin | toluene | DMF/DMSO | 100 | 10 | 20.48 | 1.06 | 0.77 | 16.72 | Z. Yang, C.-C. Chueh, P.-W. Liang, M. Crump, F. Lin, Z. Zhu and A. K. Y. Jen, Nano Energy | 0 | 0.3 | 0.7 | 1 | 0.15 | 2.85
MA0.7FA0.3PbI0.3Br2.7 | 0 | 1.63 | ITO | C60 | PCBM |  | NiOx |  | Ag | two-step | spin | toluene | DMF/DMSO | 100 | 10 | 20.21 | 1.1 | 0.78 | 17.34 | Z. Yang, C.-C. Chueh, P.-W. Liang, M. Crump, F. Lin, Z. Zhu and A. K. Y. Jen, Nano Energy | 0 | 0.3 | 0.7 | 1 | 0.3 | 2.7
MA0.7FA0.3PbI0.45Br2.55 | 0 | 1.66 | ITO | C60 | PCBM |  | NiOx |  | Ag | two-step | spin | toluene | DMF/DMSO | 100 | 10 | 18.94 | 1.11 | 0.78 | 16.4 | Z. Yang, C.-C. Chueh, P.-W. Liang, M. Crump, F. Lin, Z. Zhu and A. K. Y. Jen, Nano Energy | 0 | 0.3 | 0.7 | 1 | 0.45 | 2.55
MA0.7FA0.3PbI0.6Br2.4 | 0 | 1.69 | ITO | C60 | PCBM |  | NiOx |  | Ag | two-step | spin | toluene | DMF/DMSO | 100 | 10 | 17.34 | 1.11 | 0.78 | 15.01 | Z. Yang, C.-C. Chueh, P.-W. Liang, M. Crump, F. Lin, Z. Zhu and A. K. Y. Jen, Nano Energy | 0 | 0.3 | 0.7 | 1 | 0.6 | 2.4
Cs0.17FA0.83PbI2.2Br0.8 | 1 | 1.72 | FTO | SnO2 |  |  | spiro |  | Au | two-step | spin | CB | DMF/DMSO | 100 | 60 | 18.3 | 1.244 | 0.77 | 18.6 | Y. Zhou, Y.-H. Jia, H.-H. Fang, M. A. Loi, F.-Y. Xie, L. Gong, M.-C. Qin, X.-H. Lu, C.-P. Wong and N. Zhao, Advanced Functional Materials, 2018, 28 | 0.17 | 0.83 | 0 | 1 | 2.4 | 0.8
Cs0.17FA0.83PbI1.8Br1.2 | 1 | 1.79 | FTO | SnO2 |  |  | spiro |  | Au | two-step | spin | CB | DMF/DMSO | 100 | 60 | 16.4 | 1.284 | 0.687 | 16.51 | Y. Zhou, Y.-H. Jia, H.-H. Fang, M. A. Loi, F.-Y. Xie, L. Gong, M.-C. Qin, X.-H. Lu, C.-P. Wong and N. Zhao, Advanced Functional Materials, 2018, 29 | 0.17 | 0.83 | 0 | 1 | 1.8 | 1.2
Cs0.17FA0.83PbI1.5Br1.5 | 1 | 1.86 | FTO | SnO2 |  |  | spiro |  | Au | two-step | spin | CB | DMF/DMSO | 100 | 60 | 15.1 | 1.296 | 0.674 | 15.01 | Y. Zhou, Y.-H. Jia, H.-H. Fang, M. A. Loi, F.-Y. Xie, L. Gong, M.-C. Qin, X.-H. Lu, C.-P. Wong and N. Zhao, Advanced Functional Materials, 2018, 30 | 0.17 | 0.83 | 0 | 1 | 1.5 | 1.5
Cs0.17FA0.83PbI1.2Br1.8 | 1 | 1.93 | FTO | SnO2 |  |  | spiro |  | Au | two-step | spin | CB | DMF/DMSO | 100 | 60 | 13.6 | 1.312 | 0.652 | 14.35 | Y. Zhou, Y.-H. Jia, H.-H. Fang, M. A. Loi, F.-Y. Xie, L. Gong, M.-C. Qin, X.-H. Lu, C.-P. Wong and N. Zhao, Advanced Functional Materials, 2018, 31 | 0.17 | 0.83 | 0 | 1 | 1.2 | 1.8
Cs0.17FA0.83PbBr0.75I2.25 | 0 | 1.68 | ITO | C | BCP |  | PTAA |  | Ag | three-step | spin |  | DMF/DMSO | 100 | 30 | 19 | 1.1 | 0.74 | 15.4 | K. A. Bush, K. Frohna, R. Prasanna, R. E. Beal, T. Leijtens, S. A. Swifter and M. D. McGehee, ACS Energy Letters, 2018, 3, 428-435 | 0.17 | 0.83 | 0 | 1 | 2.25 | 0.75
Cs0.25FA0.75PbBr0.6I2.4 | 0 | 1.68 | ITO | C | BCP |  | PTAA |  | Ag | three-step | spin |  | DMF/DMSO | 100 | 30 | 19.4 | 1.1 | 0.81 | 17.4 | K. A. Bush, K. Frohna, R. Prasanna, R. E. Beal, T. Leijtens, S. A. Swifter and M. D. McGehee, ACS Energy Letters, 2018, 3, 428-435 | 0.25 | 0.75 | 0 | 1 | 2.4 | 0.6
Cs0.17FA0.83PbBr1.2I1.8 | 0 | 1.75 | ITO | C | BCP |  | PTAA |  | Ag | three-step | spin |  | DMF/DMSO | 100 | 30 | 17.4 | 1.13 | 0.74 | 14.6 | K. A. Bush, K. Frohna, R. Prasanna, R. E. Beal, T. Leijtens, S. A. Swifter and M. D. McGehee, ACS Energy Letters, 2018, 3, 428-435 | 0.17 | 0.83 | 0 | 1 | 1.8 | 1.2
Cs0.4FA0.6PbBr0.9I2.1 | 0 | 1.75 | ITO | C | BCP |  | PTAA |  | Ag | three-step | spin |  | DMF/DMSO | 100 | 30 | 17.5 | 1.17 | 0.8 | 16.3 | K. A. Bush, K. Frohna, R. Prasanna, R. E. Beal, T. Leijtens, S. A. Swifter and M. D. McGehee, ACS Energy Letters, 2018, 3, 428-435 | 0.4 | 0.6 | 0 | 1 | 2.1 | 0.9
MAPbl3 | 1 | 1.58 | FTO | SnO2 | C |  | spiro |  | Ag | three-step | CAGQ |  | DMF/DMSO | 100 | 60 | 16.3 | 0.81 | 0.53 | 7.5 | Conings, B., Babayigit, A., Klug, M.T., Bai, S., Gauquelin, N., Sakai, N., Wang, J.T.-W., Verbeeck, J., Boyen, H.-G. and Snaith, H.J. (2016), A Universal Deposition Protocol for Planar Heterojunction Solar Cells with High Efficiency Based on Hybrid Lead Halide Perovskite Families. Adv. Mater., 28: 10701-10709. | 0 | 0 | 1 | 1 | 3 | 0
FA0.85MA0.15Pb(l0.9Br0.1)3 | 1 | 1.55 | FTO | SnO2 | C |  | spiro |  | Ag | three-step | CAGQ |  | DMF/DMSO | 100 | 60 | 17 | 0.81 | 0.5 | 6.3 | Conings, B., Babayigit, A., Klug, M.T., Bai, S., Gauquelin, N., Sakai, N., Wang, J.T.-W., Verbeeck, J., Boyen, H.-G. and Snaith, H.J. (2017), A Universal Deposition Protocol for Planar Heterojunction Solar Cells with High Efficiency Based on Hybrid Lead HƼ  ƼƼ ƼƼƽƽ  ƽƽ ƽƽƾƾ   | 0 | 0.85 | 0.15 | 1 | 2.7 | 0.3
FA0.85Cs0.15Pb(l0.95Br0.05)3 | 1 | 1.55 | FTO | SnO2 | C |  | spiro |  | Ag | three-step | CAGQ |  | DMF/DMSO | 150 | 30 | 18.4 | 0.90 | 0.46 | 7.7 | Conings, B., Babayigit, A., Klug, M.T., Bai, S., Gauquelin, N., Sakai, N., Wang, J.T.-W., Verbeeck, J., Boyen, H.-G. and Snaith, H.J. (2018), A Universal Deposition Protocol for Planar Heterojunction Solar Cells with High Efficiency Based on Hybrid Lead HƼ  ƼƼ ƼƼƽƽ  ƽƽ ƽƽƾƾ   | 0 | 0.85 | 0.15 | 1 | 2.85 | 0.15
(FA0.83MA0.17)0.95Cs0.05Pb(l0.9Br0.1)3 | 1 | 1.55 | FTO | SnO2 | C |  | spiro |  | Ag | three-step | CAGQ |  | DMF/DMSO | 100 | 60 | 18.3 | 0.90 | 0.58 | 8.9 | Conings, B., Babayigit, A., Klug, M.T., Bai, S., Gauquelin, N., Sakai, N., Wang, J.T.-W., Verbeeck, J., Boyen, H.-G. and Snaith, H.J. (2019), A Universal Deposition Protocol for Planar Heterojunction Solar Cells with High Efficiency Based on Hybrid Lead Hde Perovskite Families. Adv. Mater., 28: 10701-10709. | 0.05 | 0.7885 | 0.1615 | 1 | 2.7 | 0.3
MAPbl3 | 1 | 1.61 | FTO | SnO2 | C |  | spiro |  | Ag | three-step | spin |  | DMF/DMSO | 100 | 60 | 21.2 | 1.05 | 0.74 | 16.5 | Conings, B., Babayigit, A., Klug, M.T., Bai, S., Gauquelin, N., Sakai, N., Wang, J.T.-W., Verbeeck, J., Boyen, H.-G. and Snaith, H.J. (2020), A Universal Deposition Protocol for Planar Heterojunction Solar Cells with High Efficiency Based on Hybrid Lead Hde Perovskite Families. Adv. Mater., 28: 10701-10709.ჰ칡 | 0 | 0 | 1 | 1 | 3 | 0
MAPbl3 | 1 | 1.59 | FTO | SnO2 | C |  | spiro |  | Ag | three-step | spin |  | DMF | 100 | 60 | 21.4 | 1.01 | 0.66 | 14.6 | Conings, B., Babayigit, A., Klug, M.T., Bai, S., Gauquelin, N., Sakai, N., Wang, J.T.-W., Verbeeck, J., Boyen, H.-G. and Snaith, H.J. (2021), A Universal Deposition Protocol for Planar Heterojunction Solar Cells with High Efficiency Based on Hybrid Lead Hǁ  ǁǁ ǁǁǂǂ  ǂǂ ǂǂǂǂ | 0 | 0 | 1 | 1 | 3 | 0
FAPbl3 | 1 | 1.52 | FTO | SnO2 | C |  | spiro |  | Ag | three-step | spin |  | DMF/DMSO | 150 | 30 | 22.3 | 0.95 | 0.75 | 16.1 | Conings, B., Babayigit, A., Klug, M.T., Bai, S., Gauquelin, N., Sakai, N., Wang, J.T.-W., Verbeeck, J., Boyen, H.-G. and Snaith, H.J. (2022), A Universal Deposition Protocol for Planar Heterojunction Solar Cells with High Efficiency Based on Hybrid Lead HƼ  ƼƼ ƼƼƽƽ  ƽƽ ƽƽƾƾ   | 0 | 1 | 0 | 1 | 3 | 0
FA0.85MA0.15Pb(l0.9Br0.1)3 | 1 | 1.57 | FTO | SnO2 | C |  | spiro |  | Ag | three-step | spin |  | DMF/DMSO | 100 | 60 | 21.9 | 1.06 | 0.72 | 16.6 | Conings, B., Babayigit, A., Klug, M.T., Bai, S., Gauquelin, N., Sakai, N., Wang, J.T.-W., Verbeeck, J., Boyen, H.-G. and Snaith, H.J. (2023), A Universal Deposition Protocol for Planar Heterojunction Solar Cells with High Efficiency Based on Hybrid Lead HƼ  ƼƼ ƼƼƽƽ  ƽƽ ƽƽƾƾ   | 0 | 0.85 | 0.15 | 1 | 2.7 | 0.3
FA0.85Cs0.15Pb(l0.95Br0.05)3 | 1 | 1.59 | FTO | SnO2 | C |  | spiro |  | Ag | three-step | spin |  | DMF/DMSO | 150 | 30 | 21.5 | 0.98 | 0.7 | 14.7 | Conings, B., Babayigit, A., Klug, M.T., Bai, S., Gauquelin, N., Sakai, N., Wang, J.T.-W., Verbeeck, J., Boyen, H.-G. and Snaith, H.J. (2024), A Universal Deposition Protocol for Planar Heterojunction Solar Cells with High Efficiency Based on Hybrid Lead HƼ  ƼƼ ƼƼƽƽ  ƽƽ ƽƽƾƾ   | 0.15 | 0.85 | 0 | 1 | 2.85 | 0.15
(FA0.83MA0.17)0.95Cs0.05Pb(l0.9Br0.1)3 | 1 | 1.58 | FTO | SnO2 | C |  | spiro |  | Ag | three-step | spin |  | DMF/DMSO | 100 | 60 | 22.6 | 1.08 | 0.74 | 18 | Conings, B., Babayigit, A., Klug, M.T., Bai, S., Gauquelin, N., Sakai, N., Wang, J.T.-W., Verbeeck, J., Boyen, H.-G. and Snaith, H.J. (2025), A Universal Deposition Protocol for Planar Heterojunction Solar Cells with High Efficiency Based on Hybrid Lead Hde Perovskite Families. Adv. Mater., 28: 10701-10709.ჰ칡 | 0.05 | 0.7885 | 0.1615 | 1 | 2.7 | 0.3
FA0.8Cs0.2Pb(l0.65Br0.35)3 | 1 | 1.76 | FTO | SnO2 | C |  | spiro |  | Ag | three-step | spin |  | DMF/DMSO | 150 | 30 | 16.9 | 1.08 | 0.7 | 12.5 | Conings, B., Babayigit, A., Klug, M.T., Bai, S., Gauquelin, N., Sakai, N., Wang, J.T.-W., Verbeeck, J., Boyen, H.-G. and Snaith, H.J. (2026), A Universal Deposition Protocol for Planar Heterojunction Solar Cells with High Efficiency Based on Hybrid Lead Hde Perovskite Families. Adv. Mater., 28: 10701-10709. | 0.2 | 0.8 | 0 | 1 | 1.95 | 1.05
FA0.75Cs0.25Pb(l0.70Br0.30)3 | 1 | 1.73 | FTO | SnO2 | C |  | spiro |  | Ag | three-step | spin |  | DMF/DMSO | 150 | 30 | 17.1 | 1.06 | 0.67 | 12.2 | Conings, B., Babayigit, A., Klug, M.T., Bai, S., Gauquelin, N., Sakai, N., Wang, J.T.-W., Verbeeck, J., Boyen, H.-G. and Snaith, H.J. (2027), A Universal Deposition Protocol for Planar Heterojunction Solar Cells with High Efficiency Based on Hybrid Lead HƼ  ƼƼ ƼƼƽƽ  ƽƽ ƽƽƾƾ   | 0.25 | 0.75 | 0 | 1 | 2.1 | 0.9
(FA0.83MA0.17)0.80Cs0.20Pb(l0.65Br0.35)3 | 1 | 1.77 | FTO | SnO2 | C |  | spiro |  | Ag | three-step | spin |  | DMF/DMSO | 100 | 60 | 16.5 | 1.07 | 0.69 | 12 | Conings, B., Babayigit, A., Klug, M.T., Bai, S., Gauquelin, N., Sakai, N., Wang, J.T.-W., Verbeeck, J., Boyen, H.-G. and Snaith, H.J. (2016), A Universal Deposition Protocol for Planar Heterojunction Solar Cells with High Efficiency Based on Hybrid Lead Halide Perovskite Families. Adv. Mater., 28: 10701-10709. | 0.2 | 0.664 | 0.136 | 1 | 1.95 | 1.05
MAPbl3 | 0 | 1.58 | FTO | PCBM | BCP |  | ployTPD:F4-TCNQ |  | Ag | three-step | CAGQ |  | DMF/DMSO | 100 | 60 | 13.5 | 0.81 | 0.6 | 6.6 | Conings, B., Babayigit, A., Klug, M.T., Bai, S., Gauquelin, N., Sakai, N., Wang, J.T.-W., Verbeeck, J., Boyen, H.-G. and Snaith, H.J. (2017), A Universal Deposition Protocol for Planar Heterojunction Solar Cells with High Efficiency Based on Hybrid Lead HƼ  ƼƼ ƼƼƽƽ  ƽƽ ƽƽƾƾ   | 0 | 0 | 1 | 1 | 3 | 0
(FA0.83MA0.17)0.95Cs0.05Pb(l0.9Br0.1)3 | 0 | 1.55 | FTO | PCBM | BCP |  | ployTPD:F4-TCNQ |  | Ag | three-step | CAGQ |  | DMF/DMSO | 100 | 60 | 11.2 | 0.10 | 0.19 | 0.3 | Conings, B., Babayigit, A., Klug, M.T., Bai, S., Gauquelin, N., Sakai, N., Wang, J.T.-W., Verbeeck, J., Boyen, H.-G. and Snaith, H.J. (2018), A Universal Deposition Protocol for Planar Heterojunction Solar Cells with High Efficiency Based on Hybrid Lead HƼ  ƼƼ ƼƼƽƽ  ƽƽ ƽƽƾƾ   | 0.05 | 0.7885 | 0.1615 | 1 | 2.7 | 0.3
FA0.8Cs0.2Pb(l0.65Br0.35)3 | 0 | 1.76 | FTO | PCBM | BCP |  | ployTPD:F4-TCNQ |  | Ag | three-step | CAGQ |  | DMF/DMSO | 150 | 30 | 14.1 | 0.91 | 0.49 | 6.3 | Conings, B., Babayigit, A., Klug, M.T., Bai, S., Gauquelin, N., Sakai, N., Wang, J.T.-W., Verbeeck, J., Boyen, H.-G. and Snaith, H.J. (2019), A Universal Deposition Protocol for Planar Heterojunction Solar Cells with High Efficiency Based on Hybrid Lead Hde Perovskite Families. Adv. Mater., 28: 10701-10709. | 0.2 | 0.8 | 0 | 1 | 1.95 | 1.05
MAPbl3 | 0 | 1.61 | FTO | PCBM | BCP |  | ployTPD:F4-TCNQ |  | Ag | three-step | spin |  | DMF/DMSO | 100 | 60 | 18.9 | 1.04 | 0.79 | 15.6 | Conings, B., Babayigit, A., Klug, M.T., Bai, S., Gauquelin, N., Sakai, N., Wang, J.T.-W., Verbeeck, J., Boyen, H.-G. and Snaith, H.J. (2020), A Universal Deposition Protocol for Planar Heterojunction Solar Cells with High Efficiency Based on Hybrid Lead Hde Perovskite Families. Adv. Mater., 28: 10701-10709.ჰ칡 | 0 | 0 | 1 | 1 | 3 | 0
(FA0.83MA0.17)0.95Cs0.05Pb(l0.9Br0.1)3 | 0 | 1.58 | FTO | PCBM | BCP |  | ployTPD:F4-TCNQ |  | Ag | three-step | spin |  | DMF/DMSO | 100 | 60 | 20 | 0.95 | 0.78 | 15.4 | Conings, B., Babayigit, A., Klug, M.T., Bai, S., Gauquelin, N., Sakai, N., Wang, J.T.-W., Verbeeck, J., Boyen, H.-G. and Snaith, H.J. (2021), A Universal Deposition Protocol for Planar Heterojunction Solar Cells with High Efficiency Based on Hybrid Lead Hǁ  ǁǁ ǁǁǂǂ  ǂǂ ǂǂǂǂ | 0.05 | 0.7885 | 0.1615 | 1 | 2.7 | 0.3
FA0.8Cs0.2Pb(l0.65Br0.35)3 | 0 | 1.76 | FTO | PCBM | BCP |  | ployTPD:F4-TCNQ |  | Ag | three-step | spin |  | DMF/DMSO | 150 | 30 | 14.3 | 1.07 | 0.76 | 11.6 | Conings, B., Babayigit, A., Klug, M.T., Bai, S., Gauquelin, N., Sakai, N., Wang, J.T.-W., Verbeeck, J., Boyen, H.-G. and Snaith, H.J. (2022), A Universal Deposition Protocol for Planar Heterojunction Solar Cells with High Efficiency Based on Hybrid Lead HƼ  ƼƼ ƼƼƽƽ  ƽƽ ƽƽƾƾ   | 0.2 | 0.8 | 0 | 1 | 1.95 | 1.05
MA0.9Cs0.1PbI1.8Br1.2 | 0 | 1.81 | ITO | PCBM | BCP |  | ployTPD:PEDOT:PSS |  | Ag | one-step | spin | toluene | DMF/DMSO | 100 | 10 | 16.9 | 1.14 | 0.78 | 15.1 | Xie, YM., Ma, C., Xu, X. et al. Revealing the crystallization process and realizing uniform 1.8 eV MA-based wide-bandgap mixed-halide perovskites via solution engineering. Nano Res. 12, 1033–1039 (2019). | 0.1 | 0 | 0.9 | 1 | 1.8 | 1.2
Cs0.6MA0.4Pb(I0.6Br0.4)3 | 0 | 1.81 | ITO | PCBM | BCP |  | PTAA |  | Ag | one-step | spin | CB | DMF/DMSO | 130 | 10 | 13.9 | 1.17 | 0.683 | 11.1 | S. Chen, Y. Hou, H. Chen, X. Tang, S. Langner, N. Li, T. Stubhan, I. Levchuk, E. Gu, A. Osvet, C. J. Brabec, Adv. Energy Mater. 2018, 8, 1701543. | 0.6 | 0 | 0.4 | 1 | 1.8 | 1.2
Cs0.6FA0.4Pb(I0.6Br0.4)3 | 0 | 1.78 | ITO | PCBM | BCP |  | PTAA |  | Ag | one-step | spin | CB | DMF/DMSO | 130 | 10 | 14 | 1.12 | 0.774 | 12.1 | S. Chen, Y. Hou, H. Chen, X. Tang, S. Langner, N. Li, T. Stubhan, I. Levchuk, E. Gu, A. Osvet, C. J. Brabec, Adv. Energy Mater. 2018, 8, 1701543. | 0.6 | 0.4 | 0 | 1 | 1.8 | 1.2
MA0.6FA0.4Pb(I0.6Br0.4)3 | 0 | 1.76 | ITO | PCBM | BCP |  | PTAA |  | Ag | one-step | spin | CB | DMF/DMSO | 130 | 10 | 16 | 1.17 | 0.786 | 14.7 | S. Chen, Y. Hou, H. Chen, X. Tang, S. Langner, N. Li, T. Stubhan, I. Levchuk, E. Gu, A. Osvet, C. J. Brabec, Adv. Energy Mater. 2018, 8, 1701543. | 0 | 0.4 | 0.6 | 1 | 1.8 | 1.2
Cs0.15FA0.85Pb(Br0.7I0.3)3 | 1 | 2 | ITO | TiO2 |  |  | TaTm |  | Au | one-step | spin | toluene | DMSO | 100 | 30 | 11.36 | 1.183 | 0.774 | 10.4 | D. Forgács, D. Pérez-del-Rey, J. Ávila, C. Momblona, L. Gil-Escrig, B. Dänekamp, M. Sessolo and H. J. Bolink, Journal of Materials Chemistry A, 2017, 5, 3203-3207 | 0.15 | 0.85 | 0 | 1 | 0.9 | 2.1