## Sheet1
Cs | FA | MA | Pb | I | Br | structure | bandgap | substrate | ETL-1 | ETL-2 | HTL | electrode | depositionProcedure | depositionMethod | Anti-solvent | PrecursorSolvent | AnnealingTemperature | AnnealingTime | Jsc | Voc | FF | PCE | Article | Unnamed: 24 | ETL
0.05 | 0.87 | 0.08 | 1 | 2.76 | 0.24 | 0 | 1.55 | ITO | BCP | C | NiOx/PTAA | Ag | one-step | spin |  | DMF/DMSO/4F-PEAI/Pb(SCN)2 | 100 | 30 | 22.92 | 1.08 | 0.781 | 19.2 | Louks, A.E., Tirawat, R., Yang, M., Habisreutinger, S.N., Harvey, S.P., Schutt, K., Zhu, K., Berry, J.J. and Palmstrom, A.F. (2023), Improving Stability of Triple-Cation Perovskite Solar Cells under High-Temperature Operation. Sol. RRL, 7: 2300248. |  | BCP/C
0.05 | 0.87 | 0.08 | 1 | 2.76 | 0.24 | 0 | 1.55 | ITO | BCP | C | NiOx/PTAA | Ag | one-step | spin |  | DMF/DMSO | 100 | 30 | 22.35 | 1.03 | 0.764 | 17.7 | Louks, A.E., Tirawat, R., Yang, M., Habisreutinger, S.N., Harvey, S.P., Schutt, K., Zhu, K., Berry, J.J. and Palmstrom, A.F. (2023), Improving Stability of Triple-Cation Perovskite Solar Cells under High-Temperature Operation. Sol. RRL, 7: 2300248. |  | BCP/C
0.05 | 0.87 | 0.08 | 1 | 2.76 | 0.24 | 0 | 1.55 | ITO | BCP | C | NiOx/PTAA | Ag | one-step | spin |  | DMF/DMSO/BMIM:BF4 | 100 | 30 | 22.99 | 1.04 | 0.745 | 17.8 | Louks, A.E., Tirawat, R., Yang, M., Habisreutinger, S.N., Harvey, S.P., Schutt, K., Zhu, K., Berry, J.J. and Palmstrom, A.F. (2023), Improving Stability of Triple-Cation Perovskite Solar Cells under High-Temperature Operation. Sol. RRL, 7: 2300248. |  | BCP/C
0.05 | 0.87 | 0.08 | 1 | 2.76 | 0.24 | 0 | 1.55 | ITO | BCP | C | NiOx/PTAA | Ag | one-step | spin |  | DMF/DMSO/BMIM:BF4/4F-PEAI/Pb(SCN)2 | 100 | 30 | 22.83 | 1.035 | 0.712 | 16.3 | Louks, A.E., Tirawat, R., Yang, M., Habisreutinger, S.N., Harvey, S.P., Schutt, K., Zhu, K., Berry, J.J. and Palmstrom, A.F. (2023), Improving Stability of Triple-Cation Perovskite Solar Cells under High-Temperature Operation. Sol. RRL, 7: 2300248. |  | BCP/C
0.065 | 0.6545 | 0.2805 | 1 | 2.67 | 0.33 | 1 | 1.63 | ITO | SnO2 |  | PeRyLene/P3HT/MoO3 | Al | two-step | spin |  | DMF/DMSO | 150 | 15 | 22.43 | 1.03 | 0.6248 | 14.24 | MENG J, WANG Z, WANG S, et al. Improving efficiency of polymer hole transport layer based perovskite solar cells via interfacial modification [J]. Synthetic Metals, 2023, 292: 117247. |  | SnO2
0.065 | 0.6545 | 0.2805 | 1 | 2.67 | 0.33 | 1 | 1.63 | ITO | SnO2 |  | PeRyLene/P3HT/MoO3 | Al | two-step | spin |  | DMF/DMSO | 150 | 15 | 22.23 | 1.04 | 0.6215 | 14.04 | MENG J, WANG Z, WANG S, et al. Improving efficiency of polymer hole transport layer based perovskite solar cells via interfacial modification [J]. Synthetic Metals, 2023, 292: 117247. |  | SnO2
0.065 | 0.6545 | 0.2805 | 1 | 2.67 | 0.33 | 1 | 1.63 | ITO | SnO2 |  | PeRyLene/P3HT/MoO3 | Al | two-step | spin |  | DMF/DMSO | 150 | 15 | 22.36 | 1.02 | 0.6199 | 14.19 | MENG J, WANG Z, WANG S, et al. Improving efficiency of polymer hole transport layer based perovskite solar cells via interfacial modification [J]. Synthetic Metals, 2023, 292: 117247. |  | SnO2
0.065 | 0.6545 | 0.2805 | 1 | 2.67 | 0.33 | 1 | 1.63 | ITO | SnO2 |  | PeRyLene/P3HT/MoO3 | Al | two-step | spin |  | DMF/DMSO | 150 | 15 | 23.43 | 1.02 | 0.6196 | 15.06 | MENG J, WANG Z, WANG S, et al. Improving efficiency of polymer hole transport layer based perovskite solar cells via interfacial modification [J]. Synthetic Metals, 2023, 292: 117247. |  | SnO2
0.065 | 0.6545 | 0.2805 | 1 | 2.67 | 0.33 | 1 | 1.63 | ITO | SnO2 |  | P3HT/MoO3 | Al | two-step | spin |  | DMF/DMSO | 150 | 15 | 21.12 | 1.02 | 0.6057 | 12.87 | MENG J, WANG Z, WANG S, et al. Improving efficiency of polymer hole transport layer based perovskite solar cells via interfacial modification [J]. Synthetic Metals, 2023, 292: 117247. |  | SnO2