## Sheet1
Cs | FA | MA | I | Br | Bandgap(eV)
1 | 0 | 0 | 0.67 | 0.33 | 1.91
1 | 0 | 0 | 0 | 1 | 2.3
0.05 | 0.7885 | 0.1615 | 0.83 | 0.17 | 1.61
1 | 0 | 0 | 0.33 | 0.67 | 2.07
0.05 | 0.95 | 0 | 1 | 0 | 1.51
0 | 0.85 | 0.15 | 0.85 | 0.15 | 1.73
0 | 0 | 1 | 1 | 0 | 1.5
0 | 0.85 | 0.15 | 0.85 | 0.15 | 1.51
1 | 0 | 0 | 0 | 1 | 2.4
0 | 0.4 | 0.6 | 1 | 0 | 1.6
0 | 0 | 1 | 1 | 0 | 1.6
0 | 0.85 | 0.15 | 0.85 | 0.15 | 1.6
0 | 0 | 1 | 1 | 0 | 1.51
0 | 0.2 | 0.8 | 0.96 | 0.04 | 1.6
1 | 0 | 0 | 1 | 0 | 1.7
0 | 0 | 1 | 1 | 0 | 1.59
0.05 | 0.875 | 0.075 | 0.925 | 0.075 | 1.5
1 | 0 | 0 | 0.667 | 0.333 | 1.91
0.05 | 0.7885 | 0.1615 | 0.83 | 0.17 | 1.6
1 | 0 | 0 | 0.667 | 0.333 | 1.92
0.05 | 0.779 | 0.133 | 0.85 | 0.15 | 1.6
0.05 | 0.79 | 0.16 | 0.84 | 0.16 | 1.58
0.05 | 0.8075 | 0.1425 | 0.85 | 0.15 | 1.6
1 | 0 | 0 | 0.67 | 0.33 | 1.9
0 | 0 | 1 | 1 | 0 | 1.55
0.05 | 0.79 | 0.16 | 1 | 0 | 1.54
0.05 | 0.79 | 0.16 | 0.95 | 0.05 | 1.57
0.05 | 0.79 | 0.16 | 0.9 | 0.1 | 1.59
0.05 | 0.79 | 0.16 | 0.85 | 0.15 | 1.62
1 | 0 | 0 | 0.67 | 0.33 | 1.92
0 | 0.85 | 0.15 | 0.85 | 0.15 | 1.59
0.08 | 0.8004 | 0.1196 | 0.8804 | 0.1196 | 1.6
1 | 0 | 0 | 1 | 0 | 1.68
0.05 | 0.7885 | 0.1615 | 0.83 | 0.17 | 1.7
0 | 0.3 | 0.7 | 1 | 0 | 1.57
0.05 | 0.81 | 0.14 | 0.85 | 0.15 | 1.6
0.05 | 0.8075 | 0.1425 | 0.8575 | 0.1425 | 1.6
0 | 0 | 1 | 1 | 0 | 1.45
0 | 0.85 | 0.15 | 0.85 | 0.15 | 1.75
0 | 0.3 | 0.7 | 1 | 0 | 1.5
0.05 | 0.8 | 0.15 | 0.917 | 0.083 | 1.57
0.05 | 0.8075 | 0.1425 | 0.85 | 0.15 | 1.65
0.05 | 0.8075 | 0.1425 | 0.85 | 0.15 | 1.59
0.1 | 0.9 | 0 | 1 | 0 | 1.47
0.05 | 0.7885 | 0.1615 | 0.83 | 0.17 | 1.55
0 | 0.85 | 0.15 | 0.85 | 0.15 | 1.56
0 | 0.85 | 0.15 | 0.85 | 0.15 | 1.58
0 | 0 | 1 | 1 | 0 | 1.4
0.05 | 0.7885 | 0.1615 | 0.9 | 0.1 | 1.7
0.05 | 0.81 | 0.14 | 0.85 | 0.15 | 1.62
0 | 0 | 1 | 1 | 0 | 1.53
1 | 0 | 0 | 0.33 | 0.67 | 2.05
1 | 0 | 1 | 0 | 1 | 2.3
1 | 0 | 0 | 0.67 | 0.33 | 1.53
1 | 0 | 0 | 0 | 1 | 2.31
0 | 0 | 1 | 1 | 0 | 1.52
0.05 | 0.8075 | 0.1425 | 0.85 | 0.15 | 1.7
1 | 0 | 0 | 1 | 0 | 1.73
0.875 | 0.075 | 0.05 | 0.925 | 0.075 | 1.6
0 | 0 | 1 | 1 | 0 | 1.57
0.05 | 0.7885 | 0.1615 | 0.83 | 0.17 | 1.5
0.15 | 0.85 | 0 | 0.9 | 0.1 | 1.6
0 | 0 | 1 | 1 | 0 | 1.56
0 | 0.95 | 0.05 | 0.95 | 0.05 | 1.5
0.17 | 0.83 | 0 | 0.8 | 0.2 | 1.6
0 | 0.15 | 0.85 | 0.95 | 0.05 | 1.58
0 | 0.3 | 0.7 | 1 | 0 | 1.58
0 | 0.3 | 0.7 | 1 | 0 | 1.62
0.05 | 0.8075 | 0.1425 | 0.8575 | 0.1425 | 1.62
0.05 | 0.7885 | 0.1615 | 0.83 | 0.17 | 1.63
1 | 0 | 0 | 0.67 | 0.33 | 2
0 | 0.2 | 0.8 | 0.967 | 0.033 | 1.59
1 | 0 | 0 | 1 | 0 | 1.8
0 | 0 | 1 | 1 | 0 | 1.61
0 | 0 | 1 | 0.67 | 0.33 | 1.8
1 | 0 | 0 | 0.67 | 0.33 | 1.82
1 | 0 | 0 | 0.33 | 0.67 | 2.08
0 | 0.9 | 0.1 | 0.9 | 0.1 | 1.6
0 | 0.15 | 0.85 | 0.85 | 0.15 | 1.75
1 | 0 | 0 | 0 | 1 | 2.39
0 | 1 | 0 | 1 | 0 | 1.53
0.03 | 0.97 | 0 | 1 | 0 | 1.53
0.07 | 0.93 | 0 | 1 | 0 | 1.54
0.17 | 0.83 | 0 | 1 | 0 | 1.56
0.1 | 0.9 | 0 | 1 | 0 | 1.55
0.17 | 0.747 | 0.083 | 0.87 | 0.13 | 1.6
0.1 | 0.9 | 0 | 1 | 0 | 1.48
0 | 0 | 1 | 0.7 | 0.3 | 1.96
1 | 0 | 0 | 0.75 | 0.25 | 1.87
0.1 | 0.747 | 0.153 | 0.83 | 0.17 | 1.6
0.05 | 0.79 | 0.16 | 0.83 | 0.17 | 1.63
0.05 | 0.8265 | 0.1235 | 0.87 | 0.13 | 1.6
0 | 0.83 | 0.17 | 0.933 | 0.167 | 1.5
0.05 | 0.79 | 0.16 | 0.83 | 0.17 | 1.6
0 | 0.83 | 0.17 | 0.88 | 0.12 | 1.58
0.1 | 0.75 | 0.15 | 0.88 | 0.12 | 1.59
0 | 0.5 | 0.5 | 0.5 | 0.5 | 1.5
0.1 | 0.74 | 0.13 | 0.83 | 0.13 | 1.6
0.1 | 0.747 | 0.153 | 0.83 | 0.17 | 1.57
0.05 | 0.8265 | 0.1235 | 0.87 | 0.13 | 1.63
0.05 | 0.75 | 0.2 | 1 | 0 | 1.52
0.05 | 0.79 | 0.16 | 1 | 0 | 1.55
0.05 | 0.57 | 0.38 | 1 | 0 | 1.54
0.1 | 0.54 | 0.36 | 1 | 0 | 1.51
0.05 | 0.07 | 0.25 | 1 | 0 | 1.51
0.15 | 0.75 | 0.1 | 1 | 0 | 1.554
0.17 | 0.83 | 0 | 0.7 | 0.3 | 1.75
0.2 | 0.8 | 0 | 0.75 | 0.25 | 1.67
0.15 | 0.85 | 0 | 0.73 | 0.27 | 1.72
0.07 | 0.93 | 0 | 0.95 | 0.05 | 1.62
0.15 | 0.85 | 0 | 0.95 | 0.05 | 1.62
0.45 | 0.55 | 0 | 0.95 | 0.05 | 1.62
0 | 0.83 | 0.17 | 0.84 | 0.16 | 1.6
0 | 0.4 | 0.6 | 0.94 | 0.06 | 1.5
0 | 0.8 | 0.2 | 0.8 | 0.2 | 1.59
0 | 0.1 | 0.9 | 0.1 | 0.9 | 2.14
0 | 0.3 | 0.7 | 0.3 | 0.7 | 2.03
0 | 0.5 | 0.5 | 0.5 | 0.5 | 1.82
0 | 0.7 | 0.3 | 0.7 | 0.3 | 1.71
0 | 0.9 | 0.1 | 0.9 | 0.1 | 1.8
0 | 0.83 | 0.17 | 0.87 | 0.13 | 1.6
0 | 0.84 | 0.16 | 0.84 | 0.16 | 1.83
0 | 0.83 | 0.17 | 0.83 | 0.17 | 1.57
0 | 0.83 | 0.17 | 0.92 | 0.08 | 1.56
0 | 0.83 | 0.17 | 0.846 | 0.154 | 1.57
0 | 0.67 | 0.33 | 0.84 | 0.16 | 1.638
0 | 0.83 | 0.17 | 0.5 | 0.5 | 1.84
0 | 0.83 | 0.17 | 0.85 | 0.15 | 1.57
0 | 0.83 | 0.17 | 0.67 | 0.33 | 1.684
0 | 0.83 | 0.17 | 0.5 | 0.5 | 1.866
0 | 0.83 | 0.17 | 0.34 | 0.66 | 1.976
0 | 0.83 | 0.17 | 0.17 | 0.83 | 2.113
0 | 0.67 | 0.33 | 0.67 | 0.33 | 1.682
0 | 0.67 | 0.33 | 0.5 | 0.5 | 1.848
0 | 0.67 | 0.33 | 0.33 | 0.67 | 1.969
0 | 0.67 | 0.33 | 0.16 | 0.84 | 2.115
0 | 0.5 | 0.5 | 0.84 | 0.16 | 1.612
0 | 0.5 | 0.5 | 0.66 | 0.34 | 1.751
0 | 0.5 | 0.5 | 0.33 | 0.67 | 1.957
0 | 0.5 | 0.5 | 0.16 | 0.84 | 2.141
0 | 0.17 | 0.83 | 0.84 | 0.16 | 1.625
0 | 0.17 | 0.83 | 0.67 | 0.33 | 1.764
0 | 0.17 | 0.83 | 0.5 | 0.5 | 1.858
0 | 0.17 | 0.83 | 0.33 | 0.67 | 1.989
0 | 0.17 | 0.83 | 0.16 | 0.84 | 2.153
0 | 0.81 | 0.19 | 0.82 | 0.18 | 1.62
0 | 0.82 | 0.18 | 0.824 | 0.176 | 1.64
0 | 0.83 | 0.17 | 0.827 | 0.173 | 1.64
0 | 0.84 | 0.16 | 0.83 | 0.17 | 1.64
0 | 0.85 | 0.15 | 0.84 | 0.16 | 1.65
0 | 0.83 | 0.17 | 0.84 | 0.16 | 1.627
0 | 0.4 | 0.6 | 0.97 | 0.03 | 1.51
0 | 0.83 | 0.17 | 0.837 | 0.163 | 1.6
0 | 0.85 | 0.15 | 0.8 | 0.2 | 1.616
0 | 0.95 | 0.05 | 0.95 | 0.05 | 1.51
0 | 0.85 | 0.15 | 0.85 | 0.15 | 1.55
0 | 0.84 | 0.16 | 0.87 | 0.13 | 1.53
0 | 0.83 | 0.17 | 0.89 | 0.11 | 1.59
0 | 0.4 | 0.6 | 0.94 | 0.06 | 1.58
0 | 0.8 | 0.2 | 0.8 | 0.2 | 1.5
0 | 0.85 | 0.15 | 0.817 | 0.183 | 1.58
0 | 0.85 | 0.15 | 0.95 | 0.05 | 1.63
0 | 0.2 | 0.8 | 1 | 0 | 1.57
0 | 0.4 | 0.6 | 1 | 0 | 1.54
0 | 0.5 | 0.5 | 1 | 0 | 1.531
0 | 0.6 | 0.4 | 1 | 0 | 1.512
0 | 0.7 | 0.3 | 1 | 0 | 1.503
0 | 0.1 | 0.9 | 1 | 0 | 1.53
0 | 0.83 | 0.17 | 1 | 0 | 1.54
0 | 0.85 | 0.15 | 1 | 0 | 1.53
0 | 0.9 | 0.1 | 1 | 0 | 1.52
0 | 0.67 | 0.33 | 1 | 0 | 1.528
0 | 0.17 | 0.83 | 1 | 0 | 1.588
0 | 0.8 | 0.2 | 1 | 0 | 1.535
0 | 0.1 | 0.9 | 1 | 0 | 1.51
0 | 0.05 | 0.95 | 1 | 0 | 1.5
0 | 0.026 | 0.974 | 1 | 0 | 1.516
0.05 | 0.788 | 0.162 | 0.83 | 0.17 | 1.59
0.05 | 0.81 | 0.14 | 0.85 | 0.15 | 1.59
0.1 | 0.76 | 0.14 | 0.83 | 0.17 | 1.61
0.05 | 0.81 | 0.14 | 0.857 | 0.143 | 1.64
0.05 | 0.8 | 0.15 | 0.95 | 0.05 | 1.627
0.05 | 0.79 | 0.16 | 0.83 | 0.17 | 1.58
0.05 | 0.83 | 0.12 | 0.87 | 0.13 | 1.6
0.05 | 0.81 | 0.14 | 0.85 | 0.15 | 1.63
0.05 | 0.79 | 0.16 | 0.834 | 0.166 | 1.558
0.07 | 0.785 | 0.115 | 0.85 | 0.15 | 1.57
0.1 | 0.75 | 0.15 | 0.83 | 0.17 | 1.63
0.05 | 0.76 | 0.19 | 0.8 | 0.2 | 1.59
0 | 0 | 1 | 0.67 | 0.33 | 1.62
0 | 0 | 1 | 0.33 | 0.67 | 2.02
0 | 0 | 1 | 0.99 | 0.01 | 1.6
0 | 0 | 1 | 0.975 | 0.025 | 1.6
0 | 0 | 1 | 0.95 | 0.05 | 1.6
0 | 0 | 1 | 0.925 | 0.075 | 1.6
0 | 0 | 1 | 0.9 | 0.1 | 1.6
0 | 0 | 1 | 0.614 | 0.386 | 1.9
0 | 0 | 1 | 0.984 | 0.016 | 1.57
0 | 0 | 1 | 0.974 | 0.026 | 1.6
0 | 0 | 1 | 0.94 | 0.06 | 1.604
0 | 0 | 1 | 0.87 | 0.13 | 1.641
0 | 0 | 1 | 0.8 | 0.2 | 1.674
0 | 0 | 1 | 0.71 | 0.29 | 1.72
0 | 0 | 1 | 0.62 | 0.38 | 1.77
0 | 0 | 1 | 0.53 | 0.47 | 1.791
0 | 0 | 1 | 0.42 | 0.58 | 1.924
0 | 0 | 1 | 0.29 | 0.71 | 2.033
0 | 0 | 1 | 0.16 | 0.84 | 2.154
0 | 0 | 1 | 0.834 | 0.166 | 1.656
0 | 0 | 1 | 0.5 | 0.5 | 1.872
0 | 0 | 1 | 0.167 | 0.833 | 2.161
0 | 0 | 1 | 0.75 | 0.25 | 1.67
0 | 0 | 1 | 0.25 | 0.75 | 1.67
0 | 0 | 1 | 0.6 | 0.4 | 1.77
0 | 0 | 1 | 0.85 | 0.15 | 1.6
0 | 0 | 1 | 0.7 | 0.3 | 1.64
0 | 0 | 1 | 0.97 | 0.03 | 1.61
0 | 0 | 1 | 0.89 | 0.11 | 1.62
0 | 0 | 1 | 0.97 | 0.03 | 1.579
0 | 0 | 1 | 0.964 | 0.036 | 1.585
0 | 0 | 1 | 0.954 | 0.046 | 1.591
0.09 | 0.91 | 0 | 1 | 0 | 1.59
0.05 | 0.95 | 0 | 1 | 0 | 1.54
0.15 | 0.85 | 0 | 1 | 0 | 1.54
0.3 | 0.7 | 0 | 1 | 0 | 1.58
0.07 | 0.93 | 0 | 1 | 0 | 1.53
0.88 | 0.12 | 0 | 1 | 0 | 1.51