## Sheet1
| Cs | FA | MA | I | Br | structure | bandgap | glass | ETL | ETL-2 | Ethickness | HTL | Hthickness | meta | depositionProcedure | depositionMethod | Anti-solvent | PrecursorSolution | AnnealingTemperature | AnnealingTime | Jsc | Voc | FF | PCE
0 | 0.2 | 0.664 | 0.136 | 2.49 | 0.51 | 1 | 1.67593 | 13.74859 | 13.48826 | 13.38333 | 32.8 | 14.50982 | 150.22 | 14.12779 | 15.04319 | 14.54073 | 14.23428 | 14.00102 | 100 | 60 | 20.8 | 1.09 | 0.74 | 16.8
1 | 0 | 0.976 | 0.024 | 2.928 | 0.072 | 1 | 1.547258 | 15.13127 | 15.56988 | 14.72093 | 28 | 14.50982 | 172 | 15.27136 | 15.04319 | 14.54073 | 14.99397 | 14.00102 | 150 | 20 | 24.03 | 1.09 | 0.6801 | 18.59
2 | 0.1 | 0 | 0.9 | 3 | 0 | 0 | 1.54 | 15.13127 | 11.77039 | 14.72093 | 22 | 11.6 | 205 | 12.10897 | 13.38736 | 14.54073 | 11.81347 | 11.7428 | 110 | 10 | 10.1 | 1.05 | 0.73 | 7.68
3 | 0.05 | 0.85 | 0.15 | 2.55 | 0.45 | 1 | 1.69477 | 13.74859 | 15.0094 | 14.72093 | 28 | 14.50982 | 172 | 15.27136 | 15.04319 | 14.54073 | 14.86456 | 14.00102 | 150 | 20 | 23.18 | 1.118 | 0.7627 | 18.49
4 | 0.1 | 0.747 | 0.153 | 2.49 | 0.51 | 1 | 1.56477 | 15.13127 | 15.56988 | 14.72093 | 72.6 | 14.50982 | 200.62 | 14.12779 | 15.04319 | 14.54073 | 14.23428 | 14.00102 | 100 | 60 | 23.79 | 0.984 | 0.818 | 19.15
5 | 0.1 | 0.747 | 0.153 | 2.49 | 0.51 | 1 | 1.69005 | 13.74859 | 14.36982 | 14.72093 | 34.6 | 14.50982 | 160.22 | 15.42235 | 15.04319 | 14.54073 | 14.23428 | 14.00102 | 100 | 60 | 15.1 | 1.03 | 0.63 | 9.8
6 | 0 | 0 | 1 | 3 | 0 | 0 | 1.52 | 15.13127 | 11.77039 | 14.72093 | 24 | 11.6 | 198 | 12.10897 | 13.38736 | 14.54073 | 11.81347 | 11.7428 | 110 | 10 | 8.89 | 0.89 | 0.7 | 5.51
7 | 0.15 | 0.7055 | 0.1445 | 2.1 | 0.9 | 1 | 1.7 | 16.2199 | 16.2199 | 14.72093 | 46.2 | 13.61502 | 108 | 16.33708 | 16.59486 | 16.35308 | 14.99397 | 16.06743 | 110 | 27 | 18.7 | 1.19 | 0.802 | 18.6
8 | 0.05 | 0.85 | 0.15 | 2.55 | 0.45 | 1 | 1.69117 | 13.74859 | 14.96646 | 14.72093 | 28 | 14.50982 | 172 | 15.27136 | 15.04319 | 14.54073 | 14.86456 | 14.00102 | 150 | 20 | 22.74 | 1.078 | 0.7324 | 18.16
9 | 0.05 | 0.7885 | 0.1615 | 2.54 | 0.51 | 1 | 1.694579 | 13.74859 | 15.15905 | 14.72093 | 72.6 | 14.50982 | 200.62 | 14.12779 | 15.04319 | 14.54073 | 14.23428 | 14.00102 | 100 | 60 | 23.6 | 1.129 | 0.767 | 20.6
10 | 0.05 | 0.7885 | 0.1615 | 2.49 | 0.51 | 1 | 1.697057 | 13.74859 | 13.48826 | 13.38333 | 40 | 14.50982 | 26.0314 | 14.12779 | 15.04319 | 14.54073 | 14.23428 | 14.00102 | 100 | 60 | 20.038 | 1.0312 | 0.725 | 16.1
11 | 0.15 | 0.7055 | 0.1445 | 2.49 | 0.51 | 1 | 1.67811 | 13.74859 | 13.48826 | 13.38333 | 30 | 14.50982 | 50.0314 | 14.12779 | 15.04319 | 14.54073 | 14.23428 | 14.00102 | 100 | 60 | 19.4 | 1.088 | 0.69 | 14.6
12 | 0.05 | 0.7885 | 0.1615 | 2.49 | 0.51 | 1 | 1.63738 | 15.13127 | 15.56988 | 14.72093 | 30 | 14.50982 | 165 | 15.27136 | 13.38736 | 14.54073 | 14.23428 | 14.00102 | 120 | 5 | 20.01 | 1.14 | 0.7694 | 17.48
13 | 0.05 | 0.8075 | 0.1425 | 2.55 | 0.45 | 1 | 1.68347 | 13.74859 | 13.48826 | 13.38333 | 34.6 | 13.70311 | 160.22 | 14.12779 | 12.719 | 14.54073 | 14.23428 | 14.00102 | 100 | 60 | 14.68 | 1.08 | 0.53 | 8.45
14 | 0 | 0.85 | 0.15 | 2.55 | 0.45 | 1 | 1.6 | 15.13127 | 15.15905 | 14.72093 | 23.2 | 14.50982 | 104.2 | 14.12779 | 13.38736 | 14.54073 | 14.23428 | 14.00102 | 100 | 10 | 20.77 | 1.04 | 0.68 | 14.08
15 | 0 | 0.83 | 0.17 | 0.5 | 2.5 | 1 | 2.11 | 13.74859 | 13.48826 | 13.38333 | 21.2 | 14.50982 | 94.0034 | 14.12779 | 15.04319 | 14.54073 | 14.23428 | 14.00102 | 100 | 30 | 8.8 | 0.88 | 0.43 | 3.3
16 | 0.05 | 0.7885 | 0.1615 | 2.49 | 0.51 | 1 | 1.6826 | 15.13127 | 15.56988 | 14.72093 | 23.2 | 14.50982 | 104.2 | 14.12779 | 15.04319 | 13.61236 | 14.23428 | 14.00102 | 100 | 10 | 20.62 | 1.05 | 0.7605 | 16.51
17 | 0.15 | 0.85 | 0 | 0.9 | 2.1 | 1 | 2 | 15.13127 | 15.15905 | 14.72093 | 21.2 | 14.191 | 133.0034 | 14.12779 | 13.38736 | 14.54073 | 11.81347 | 14.36215 | 100 | 30 | 1.183 | 11.36 | 0.774 | 10.4
18 | 0.05 | 0.8 | 0.15 | 2.5 | 0.5 | 1 | 1.544115 | 15.13127 | 15.56988 | 14.72093 | 54.208 | 14.50982 | 100.048 | 14.12779 | 15.04319 | 14.54073 | 14.23428 | 14.00102 | 100 | 60 | 23.6 | 1.11 | 76 | 19.9
19 | 0 | 1 | 0 | 2.5 | 0.5 | 1 | 1.97 | 13.74859 | 13.48826 | 13.38333 | 21.2 | 14.50982 | 94.0034 | 14.12779 | 15.04319 | 14.54073 | 14.23428 | 14.00102 | 100 | 30 | 14.3 | 1.2 | 0.56 | 9.6
20 | 0.06 | 0.45 | 0.49 | 1.86 | 0.96 | 1 | 1.8 | 13.74859 | 15.56988 | 14.72093 | 21.2 | 14.50982 | 94.0034 | 13.56754 | 13.38736 | 13.30628 | 14.23428 | 14.00102 | 100 | 30 | 9.5 | 0.96 | 0.4 | 5.4
21 | 0.15 | 0.6375 | 0.2125 | 2.28 | 0.72 | 0 | 1.71 | 15.13127 | 15.40523 | 14.64113 | 22.2 | 15.76762 | 94.0034 | 15.42235 | 15.04319 | 14.54073 | 14.99397 | 14.67174 | 100 | 30 | 18.7 | 1.09 | 0.724 | 14.9
22 | 0.05 | 0.85 | 0.15 | 2.55 | 0.45 | 1 | 1.69576 | 13.74859 | 14.93914 | 14.72093 | 28 | 14.50982 | 172 | 15.27136 | 15.04319 | 14.54073 | 14.86456 | 14.00102 | 150 | 20 | 22.27 | 1.098 | 0.7296 | 17.95
23 | 0 | 0.15 | 0.85 | 3 | 0 | 1 | 1.709749 | 13.74859 | 13.48826 | 13.38333 | 32.6 | 14.50982 | 150.22 | 14.12779 | 13.38736 | 14.54073 | 11.81347 | 14.36215 | 100 | 60 | 19.9 | 0.994 | 0.7332 | 14.5
24 | 0.2 | 0.32 | 0.48 | 2.8 | 0.2 | 1 | 1.65 | 13.74859 | 15.15905 | 14.40803 | 21.2 | 14.15934 | 94.0034 | 13.56754 | 15.04319 | 14.54073 | 14.99397 | 14.00102 | 100 | 30 | 12.61 | 0.889 | 0.6807 | 7.64
25 | 0 | 0.85 | 0.15 | 2.55 | 0.45 | 1 | 1.53797 | 13.74859 | 15.15905 | 14.72093 | 36.008 | 14.50982 | 190.22 | 14.12779 | 15.04319 | 14.54073 | 14.23428 | 14.00102 | 100 | 60 | 22.04 | 1.0285 | 0.72 | 16.3
26 | 0 | 0.85 | 0.15 | 2.1 | 0.9 | 1 | 1.68 | 15.13127 | 15.15905 | 14.72093 | 22.2 | 14.50982 | 139.2 | 14.12779 | 13.38736 | 14.54073 | 14.23428 | 14.00102 | 100 | 10 | 17.71 | 1.1 | 0.65 | 10.04
27 | 0 | 0 | 1 | 1 | 2 | 1 | 2.03 | 13.74859 | 13.48826 | 13.38333 | 21.2 | 14.50982 | 94.0034 | 14.12779 | 15.04319 | 14.54073 | 14.23428 | 14.00102 | 100 | 30 | 4 | 1.1 | 1.43 | 6.3
28 | 0.05 | 0.7885 | 0.1615 | 1.5 | 1.5 | 1 | 1.69117 | 15.13127 | 15.56988 | 14.72093 | 22.2 | 14.50982 | 139.2 | 14.12779 | 15.04319 | 13.61236 | 14.23428 | 14.00102 | 100 | 10 | 15.05 | 1.12 | 0.6427 | 10.81
29 | 0 | 0.3 | 0.7 | 3 | 0 | 1 | 1.684312 | 13.74859 | 13.48826 | 13.38333 | 32.6 | 14.50982 | 150.22 | 14.12779 | 13.38736 | 14.54073 | 11.81347 | 14.36215 | 100 | 60 | 19.84 | 0.899 | 0.7139 | 12.73
30 | 0.2 | 0.75 | 0.05 | 2.49 | 0.51 | 1 | 1.544115 | 13.74859 | 13.48826 | 13.38333 | 31 | 14.50982 | 50.0314 | 14.12779 | 15.04319 | 14.54073 | 14.23428 | 14.00102 | 100 | 60 | 20.4 | 1.054 | 0.74 | 15.9
31 | 0 | 0.95 | 0.05 | 2.85 | 0.15 | 1 | 1.68724 | 15.13127 | 15.56988 | 14.72093 | 28 | 14.50982 | 172 | 14.12779 | 15.04319 | 13.61236 | 14.59678 | 14.00102 | 120 | 30 | 22 | 1.02 | 0.744 | 16.7
32 | 0.05 | 0.7885 | 0.1615 | 2.49 | 0.51 | 1 | 1.68539 | 15.13127 | 15.56988 | 14.72093 | 52 | 14.50982 | 104 | 14.12779 | 15.04319 | 14.54073 | 14.23428 | 14.00102 | 110 | 50 | 22.25 | 1.116 | 0.768 | 19.07
33 | 0 | 0.4 | 0.6 | 3 | 0 | 0 | 1.55 | 15.13127 | 14.58069 | 14.73461 | 24.2 | 15.0294 | 61.2 | 15.27136 | 15.04319 | 14.54073 | 11.81347 | 14.00102 | 100 | 10 | 21.98 | 1 | 0.72 | 15.83
34 | 0.05 | 0.7885 | 0.1615 | 2.49 | 0.51 | 1 | 1.541155 | 13.74859 | 13.48826 | 13.38333 | 24.2 | 14.50982 | 55.0034 | 14.12779 | 15.04319 | 14.54073 | 14.23428 | 14.00102 | 100 | 30 | 22.4 | 1.1 | 0.78 | 19.2
35 | 0 | 0.85 | 0.15 | 2.7 | 0.3 | 1 | 1.57 | 13.74859 | 15.56988 | 13.90507 | 40.6 | 14.50982 | 74 | 15.27136 | 12.719 | 14.54073 | 14.99397 | 14.00102 | 100 | 60 | 1.06 | 21.9 | 0.72 | 16.6
36 | 0 | 0.3 | 0.7 | 0.3 | 2.7 | 0 | 1.63 | 15.13127 | 14.58069 | 14.73461 | 23.2 | 15.0294 | 104.2 | 15.27136 | 15.04319 | 14.54073 | 11.81347 | 14.00102 | 100 | 10 | 20.21 | 1.1 | 0.78 | 17.34
37 | 0 | 0.83 | 0.17 | 1.8 | 1.2 | 1 | 1.74 | 13.74859 | 15.56988 | 14.73461 | 52 | 14.50982 | 104 | 15.27136 | 13.38736 | 14.54073 | 14.99397 | 14.19853 | 185 | 90 | 19.4 | 1.2 | 0.751 | 17.1
38 | 0 | 0 | 1 | 3 | 0 | 0 | 1.58 | 13.74859 | 11.77039 | 14.64113 | 40.6 | 13.46238 | 74 | 15.27136 | 12.719 | 12.71975 | 14.99397 | 14.00102 | 100 | 60 | 0.81 | 13.5 | 0.6 | 6.6
39 | 0.05 | 0.79 | 0.15 | 2.45 | 0.55 | 1 | 1.6 | 15.13127 | 15.56988 | 14.72093 | 20 | 14.50982 | 200 | 14.12779 | 16.59486 | 16.35308 | 14.99397 | 16.06743 | 102 | 52 | 22.297 | 1.0755 | 0.7475 | 17.92
40 | 0 | 0.3 | 0.7 | 0 | 3 | 0 | 1.57 | 15.13127 | 14.58069 | 14.73461 | 24.2 | 15.0294 | 65.2 | 15.27136 | 15.04319 | 14.54073 | 11.81347 | 14.00102 | 100 | 10 | 21.47 | 1.02 | 0.75 | 16.42
41 | 0.15 | 0.8 | 0.05 | 3 | 0 | 1 | 1.60582 | 15.13127 | 15.00899 | 14.72093 | 26 | 14.50982 | 120 | 15.27136 | 15.04319 | 14.54073 | 14.23428 | 14.36215 | 110 | 5 | 22.72 | 1.12 | 0.7204 | 18.33
42 | 0.05 | 0.95 | 0 | 3.05 | 0 | 1 | 1.478 | 13.74859 | 15.15905 | 14.72093 | 72.6 | 14.50982 | 150.428 | 14.12779 | 15.04319 | 14.54073 | 14.23428 | 14.00102 | 100 | 60 | 25.45 | 1.09 | 0.727 | 20.1
43 | 0.07 | 0.9 | 0.03 | 2.76 | 0.24 | 1 | 1.69576 | 13.74859 | 13.48826 | 13.38333 | 28 | 14.50982 | 172 | 14.12779 | 15.04319 | 14.54073 | 14.23428 | 14.00102 | 150 | 30 | 24.5 | 1.08 | 0.76 | 20.52
44 | 0 | 0.5 | 0.5 | 2 | 1 | 1 | 1.75 | 13.74859 | 13.48826 | 13.38333 | 22.2 | 14.50982 | 94.0034 | 14.12779 | 15.04319 | 14.54073 | 14.23428 | 14.00102 | 100 | 30 | 20 | 1.1 | 0.69 | 15.3
45 | 0 | 0.4 | 0.6 | 3 | 0 | 0 | 1.53 | 15.13127 | 11.77039 | 14.72093 | 30.6 | 11.6 | 150.22 | 14.2951 | 15.04319 | 14.54073 | 11.81347 | 14.19853 | 100 | 120 | 18.95 | 0.943 | 0.731 | 13
46 | 0.05 | 0.76 | 0.19 | 2.43 | 0.57 | 1 | 1.69576 | 13.74859 | 13.48826 | 13.38333 | 46.2 | 14.24176 | 91 | 14.12779 | 15.04319 | 14.54073 | 14.23428 | 14.00102 | 102 | 38.6 | 18.5 | 0.991 | 0.7 | 12.59
47 | 0.05 | 0.7885 | 0.1615 | 2.49 | 0.51 | 1 | 1.526575 | 13.74859 | 13.48583 | 14.72093 | 34.6 | 13.61502 | 160.22 | 14.12779 | 13.38736 | 14.54073 | 14.23428 | 14.00102 | 100 | 60 | 16.84 | 0.79 | 0.51 | 6.78
48 | 0 | 0.17 | 0.83 | 0.5 | 2.5 | 1 | 2.15 | 13.74859 | 13.48826 | 13.38333 | 21.2 | 14.50982 | 133.0034 | 14.12779 | 15.04319 | 14.54073 | 14.23428 | 14.00102 | 100 | 30 | 2.8 | 0.95 | 0.86 | 2.3
49 | 0 | 0.67 | 0.33 | 2 | 1 | 1 | 1.68 | 13.74859 | 13.48826 | 13.38333 | 23.2 | 14.50982 | 55.2034 | 14.12779 | 15.04319 | 14.54073 | 14.23428 | 14.00102 | 100 | 30 | 21.4 | 1.15 | 0.75 | 18.5
50 | 0.05 | 0.7885 | 0.1615 | 2.49 | 0.51 | 1 | 1.60329 | 13.74859 | 15.15905 | 14.72093 | 60 | 14.50982 | 80 | 14.12779 | 15.04319 | 14.54073 | 14.23428 | 14.00102 | 110 | 60 | 16.94 | 1.06 | 0.5784 | 10.42
51 | 0 | 1 | 0 | 0.5 | 2.5 | 1 | 2.1 | 13.74859 | 13.48826 | 13.38333 | 21.2 | 14.50982 | 94.0034 | 14.12779 | 15.04319 | 14.54073 | 14.23428 | 14.00102 | 100 | 30 | 9.7 | 1.06 | 0.49 | 5
52 | 0 | 0 | 1 | 2.4 | 0.6 | 1 | 1.72 | 15.13127 | 14.58069 | 14.72093 | 46.4 | 14.191 | 74 | 14.12779 | 14.30842 | 16.35308 | 14.99397 | 16.06743 | 100 | 34 | 17.3 | 1.104 | 0.819 | 15.6
53 | 0 | 0.5 | 0.5 | 1.5 | 1.5 | 1 | 1.84 | 15.13127 | 15.15905 | 14.72093 | 22.2 | 14.50982 | 139.2 | 14.12779 | 13.38736 | 14.54073 | 14.23428 | 14.00102 | 100 | 10 | 16.19 | 1.11 | 0.59 | 11.1
54 | 0.17 | 0.83 | 0 | 1.8 | 1.2 | 0 | 1.68654 | 15.13127 | 15.40523 | 14.64113 | 21.2 | 15.76762 | 94.0034 | 15.27136 | 16.59486 | 14.54073 | 14.86416 | 14.00102 | 100 | 30 | 16.1 | 1.08 | 0.75 | 12.7
55 | 0.05 | 0.7885 | 0.1615 | 2.49 | 0.51 | 1 | 1.527831 | 13.74859 | 13.48826 | 13.38333 | 42.208 | 14.50982 | 140.2234 | 14.12779 | 13.38736 | 14.54073 | 14.23428 | 14.00102 | 100 | 45 | 22.73 | 1.107 | 0.72 | 18.12
56 | 0.1 | 0.765 | 0.135 | 2.55 | 0.45 | 0 | 1.67593 | 15.13127 | 15.56988 | 14.72093 | 30 | 14.50982 | 176 | 15.27136 | 14.10101 | 16.35308 | 14.23428 | 14.00102 | 100 | 54 | 19.81 | 0.95 | 0.7 | 13.41
57 | 0.05 | 0.7885 | 0.1615 | 2.49 | 0.51 | 1 | 1.69576 | 13.74859 | 13.25423 | 14.72093 | 34.6 | 13.61502 | 160.22 | 14.12779 | 13.38736 | 14.54073 | 14.23428 | 14.00102 | 100 | 60 | 14.7 | 0.83 | 0.41 | 5
58 | 0.15 | 0.6375 | 0.2125 | 2.1 | 0.9 | 0 | 1.74 | 15.13127 | 15.40523 | 14.64113 | 21.2 | 15.76762 | 94.0034 | 15.42235 | 15.04319 | 14.54073 | 14.99397 | 14.67174 | 100 | 30 | 18 | 1.11 | 0.719 | 14.4
59 | 0 | 0 | 1 | 1.5 | 1.5 | 1 | 1.87 | 13.74859 | 13.48826 | 13.38333 | 21.2 | 14.50982 | 94.0034 | 14.12779 | 15.04319 | 14.54073 | 14.23428 | 14.00102 | 100 | 30 | 6.6 | 1.12 | 1.17 | 8.6
60 | 0.05 | 0.83 | 0.12 | 2.61 | 0.39 | 1 | 1.61 | 13.74859 | 13.48826 | 15.23188 | 32.008 | 14.50982 | 190.22 | 14.12779 | 15.04319 | 14.54073 | 14.23428 | 14.00102 | 100 | 50 | 22.51 | 1.168 | 0.776 | 20.2
61 | 0.05 | 0.9 | 0.05 | 3 | 0 | 1 | 1.54719 | 13.74859 | 13.48826 | 13.38333 | 72.6 | 14.50982 | 150.428 | 14.12779 | 13.38736 | 14.54073 | 14.23428 | 14.00102 | 100 | 60 | 25.32 | 1.122 | 0.8365 | 23.76
62 | 0.15 | 0.6375 | 0.2125 | 2.4 | 0.6 | 0 | 1.68 | 15.13127 | 15.40523 | 14.64113 | 22.2 | 15.76762 | 94.0034 | 15.42235 | 15.04319 | 14.54073 | 14.99397 | 14.67174 | 100 | 30 | 19.9 | 1.1 | 0.737 | 16.1
63 | 0.05 | 0.9 | 0.05 | 3 | 0 | 1 | 1.68344 | 13.74859 | 13.48826 | 15.85358 | 20.016 | 14.50982 | 0.07 | 14.12779 | 15.04319 | 14.54073 | 15.85358 | 15.90323 | 100 | 60 | 25.26 | 1.15 | 0.84 | 24.46
64 | 0.17 | 0.83 | 0 | 1.8 | 1.2 | 1 | 1.79 | 13.74859 | 15.56988 | 14.72093 | 34.6 | 14.50982 | 160.22 | 14.12779 | 15.04319 | 14.54073 | 14.23428 | 14.00102 | 100 | 60 | 16.4 | 1.284 | 0.687 | 16.51
65 | 0.6 | 0 | 0.4 | 1.8 | 1.2 | 0 | 1.81 | 15.13127 | 11.77039 | 14.64113 | 30 | 15.76762 | 165 | 15.27136 | 13.38736 | 14.54073 | 14.23428 | 14.00102 | 130 | 10 | 1.17 | 13.9 | 0.683 | 11.1
66 | 0.05 | 0.7885 | 0.1615 | 2.49 | 0.51 | 1 | 1.69531 | 13.74859 | 15.15905 | 14.72093 | 60 | 14.33413 | 80 | 15.27136 | 13.38736 | 14.54073 | 14.23428 | 14.00102 | 110 | 60 | 19.5 | 1.05 | 0.634 | 13.3
67 | 0.05 | 0.79 | 0.16 | 2.45 | 0.55 | 1 | 1.685577 | 13.74859 | 13.48826 | 13.38333 | 46.2 | 14.50982 | 108 | 14.12779 | 16.59486 | 16.35308 | 14.99397 | 16.06743 | 110 | 21.6 | 18.85 | 1.09 | 0.6975 | 14.32
68 | 0.05 | 0.7885 | 0.1615 | 2.49 | 0.51 | 1 | 1.554773 | 13.74859 | 13.48826 | 13.38333 | 30 | 14.50982 | 50.0314 | 14.12779 | 15.04319 | 14.54073 | 14.23428 | 14.00102 | 100 | 60 | 22.7 | 1.109 | 0.74 | 18.6
69 | 0 | 0.3 | 0.7 | 3 | 0 | 0 | 1.57 | 15.13127 | 14.58069 | 14.73461 | 24.2 | 15.0294 | 65.2 | 15.27136 | 15.04319 | 14.54073 | 11.81347 | 14.00102 | 100 | 10 | 21.47 | 1.02 | 0.75 | 16.42
70 | 0.05 | 0.7885 | 0.1615 | 2.7 | 0.3 | 0 | 1.69576 | 15.13127 | 11.77039 | 14.93347 | 25 | 15.0294 | 10 | 12.10897 | 15.04319 | 14.54073 | 14.23428 | 14.00102 | 100 | 10 | 21.9 | 0.878 | 0.68 | 13
71 | 0 | 0.5 | 0.5 | 1.5 | 1.5 | 1 | 1.85 | 13.74859 | 13.48826 | 13.38333 | 21.2 | 14.50982 | 94.0034 | 14.12779 | 15.04319 | 14.54073 | 14.23428 | 14.00102 | 100 | 30 | 15.5 | 1.09 | 0.7 | 11.9
72 | 0 | 0.85 | 0.15 | 2.4 | 0.6 | 1 | 1.62 | 15.13127 | 15.15905 | 14.72093 | 23.2 | 14.50982 | 104.2 | 14.12779 | 13.38736 | 14.54073 | 14.23428 | 14.00102 | 100 | 10 | 20.18 | 1.05 | 0.54 | 9.79
73 | 0.05 | 0.87 | 0.08 | 2.76 | 0.24 | 0 | 1.69576 | 15.13127 | 15.92203 | 15.6794 | 24.2 | 15.76762 | 52.0034 | 15.27136 | 13.38736 | 14.54073 | 14.99397 | 14.97167 | 100 | 30 | 21.93 | 1.02 | 0.802 | 18.2
74 | 0 | 0.17 | 0.83 | 3 | 0 | 1 | 1.59 | 13.74859 | 13.48826 | 13.38333 | 22.2 | 14.50982 | 94.0034 | 14.12779 | 15.04319 | 14.54073 | 14.23428 | 14.00102 | 100 | 30 | 18.8 | 1.05 | 0.6 | 11.8
75 | 0.05 | 0.7885 | 0.1615 | 2.7 | 0.3 | 0 | 1.69117 | 15.13127 | 11.77039 | 14.93347 | 25 | 15.0294 | 25 | 12.10897 | 15.04319 | 14.54073 | 14.23428 | 14.00102 | 100 | 10 | 22.2 | 1.023 | 0.82 | 17.7
76 | 0.07 | 0.9 | 0.03 | 2.76 | 0.24 | 1 | 1.69576 | 13.74859 | 13.48826 | 13.38333 | 28 | 15.24703 | 172 | 14.12779 | 15.04319 | 14.54073 | 14.23428 | 15.33597 | 150 | 30 | 24.5 | 1.12 | 0.75 | 21
77 | 0.05 | 0.7885 | 0.1615 | 2.49 | 0.51 | 1 | 1.844269 | 15.13127 | 15.56988 | 14.72093 | 30 | 14.50982 | 165 | 15.27136 | 13.38736 | 14.54073 | 14.23428 | 14.00102 | 120 | 2 | 21.2 | 1.12 | 0.6478 | 15.37
78 | 0 | 0.33 | 0.67 | 0 | 3 | 1 | 2.29 | 13.74859 | 13.48826 | 13.38333 | 21.2 | 14.50982 | 94.0034 | 14.12779 | 15.04319 | 14.54073 | 14.23428 | 14.00102 | 100 | 30 | 6.4 | 1.35 | 0.72 | 6.4
79 | 0.05 | 0.87 | 0.08 | 2.76 | 0.24 | 0 | 1.526975 | 15.13127 | 15.92203 | 15.6794 | 24.2 | 15.76762 | 52.0034 | 15.27136 | 13.38736 | 14.54073 | 14.99397 | 14.00102 | 100 | 30 | 21.86 | 1 | 0.77 | 16.9
80 | 0.05 | 0.7885 | 0.1615 | 2.7 | 0.3 | 1 | 1.58 | 13.74859 | 15.56988 | 13.90507 | 40.6 | 14.50982 | 74 | 15.27136 | 12.719 | 14.54073 | 14.99397 | 14.00102 | 100 | 60 | 1.08 | 22.6 | 0.74 | 18
81 | 0.05 | 0.81 | 0.14 | 2.86 | 0.14 | 0 | 1.832046 | 13.74859 | 14.58069 | 14.64113 | 28 | 15.0294 | 172 | 15.27136 | 15.04319 | 14.54073 | 11.81347 | 14.00102 | 120 | 10 | 23.1 | 0.93 | 0.769 | 16.2
82 | 0 | 0.83 | 0.17 | 0 | 3 | 1 | 2.28 | 13.74859 | 13.48826 | 13.38333 | 21.2 | 14.50982 | 94.0034 | 14.12779 | 15.04319 | 14.54073 | 14.23428 | 14.00102 | 100 | 30 | 7 | 1.42 | 0.65 | 6.5
83 | 0 | 1 | 0 | 3 | 0 | 1 | 1.685677 | 15.13127 | 15.00899 | 14.72093 | 28 | 14.50982 | 172 | 15.27136 | 15.04319 | 14.54073 | 14.23428 | 14.36215 | 150 | 5 | 18.82 | 1.11 | 0.6284 | 13.11
84 | 0.05 | 0.9 | 0.05 | 3 | 0 | 1 | 1.526575 | 13.74859 | 13.48826 | 15.85358 | 20.016 | 14.50982 | 0.07 | 14.12779 | 15.04319 | 14.54073 | 15.85358 | 14.00102 | 100 | 60 | 25.32 | 1.12 | 0.837 | 23.76
85 | 0.05 | 0.8 | 0.15 | 2.55 | 0.45 | 1 | 1.536908 | 13.74859 | 15.15905 | 14.72093 | 46.208 | 14.50982 | 200.62 | 14.12779 | 15.04319 | 14.54073 | 14.23428 | 15.27092 | 100 | 60 | 23.06 | 1.1395 | 0.78 | 20.5
86 | 0.05 | 0.745 | 0.255 | 2.235 | 0.765 | 1 | 1.69478 | 13.74859 | 13.48826 | 13.38333 | 21.2 | 14.50982 | 177.2 | 14.12779 | 13.38736 | 14.54073 | 14.99397 | 14.00102 | 100 | 3 | 18.56 | 1.016 | 0.6116 | 11.54
87 | 0 | 0.83 | 0.17 | 2.49 | 0.51 | 1 | 1.69005 | 13.74859 | 13.48826 | 13.38333 | 22.2 | 14.50982 | 94.0034 | 14.12779 | 15.04319 | 14.54073 | 14.23428 | 14.00102 | 100 | 30 | 19.2 | 1.1 | 0.77 | 16.3
88 | 0.1 | 0.75 | 0.15 | 2.55 | 0.45 | 1 | 1.60329 | 15.13127 | 14.35755 | 14.72093 | 34.6 | 14.50982 | 150.22 | 15.27136 | 15.04319 | 14.54073 | 14.86456 | 14.00102 | 100 | 60 | 17.92 | 1.168 | 0.7056 | 13.48
89 | 0 | 0.87 | 0.13 | 3 | 0 | 1 | 1.52 | 13.74859 | 13.48826 | 14.72093 | 42.4 | 14.50982 | 102 | 14.12779 | 15.04319 | 14.54073 | 11.81347 | 14.19853 | 110 | 40 | 15.7 | 1 | 0.56 | 8.73
90 | 0 | 0.67 | 0.33 | 0.5 | 2.5 | 1 | 2.11 | 13.74859 | 13.48826 | 13.38333 | 21.2 | 14.50982 | 94.0034 | 14.12779 | 15.04319 | 14.54073 | 14.23428 | 14.00102 | 100 | 30 | 7.2 | 0.92 | 0.51 | 3.4
91 | 0.05 | 0.81 | 0.14 | 2.55 | 0.45 | 1 | 1.534075 | 13.74859 | 15.15905 | 14.72093 | 72.6 | 14.50982 | 60.028 | 14.12779 | 15.04319 | 14.54073 | 14.23428 | 14.00102 | 100 | 60 | 28.48 | 1.02 | 0.5505 | 15.99
92 | 0.05 | 0.87 | 0.08 | 2.76 | 0.24 | 0 | 1.69576 | 15.13127 | 15.92203 | 15.6794 | 24.2 | 15.76762 | 59.0034 | 15.27136 | 13.38736 | 14.54073 | 14.99397 | 14.85212 | 100 | 30 | 22.48 | 1.02 | 0.712 | 16.3
93 | 0.8 | 0 | 0.2 | 3 | 0 | 0 | 1.72 | 15.13127 | 11.77039 | 14.72093 | 24 | 11.6 | 198 | 12.10897 | 13.38736 | 14.54073 | 11.81347 | 11.7428 | 110 | 10 | 0.58 | 0.84 | 0.46 | 0.22
94 | 0.05 | 0.8 | 0.15 | 2.85 | 0.15 | 1 | 1.55 | 16.2199 | 16.2199 | 14.72093 | 72.6 | 13.61502 | 160.4 | 16.33708 | 16.59486 | 16.35308 | 14.99397 | 16.06743 | 134 | 26 | 24.1 | 1.18 | 0.83 | 23.7
95 | 0.03 | 0.9409 | 0.0291 | 2.91 | 0.09 | 1 | 1.53 | 16.2199 | 16.2199 | 14.72093 | 72.6 | 13.61502 | 60.028 | 16.33708 | 16.59486 | 16.35308 | 14.99397 | 16.06743 | 112 | 51 | 24.6 | 1.21 | 0.8 | 23.8
96 | 0.06 | 0.79 | 0.15 | 2.55 | 0.45 | 1 | 1.536708 | 13.74859 | 13.48826 | 13.38333 | 46.208 | 14.50982 | 200.62 | 14.12779 | 15.04319 | 14.54073 | 14.23428 | 14.00102 | 100 | 60 | 22.95 | 1.121 | 0.78 | 20
97 | 0.1 | 0.36 | 0.54 | 2.8 | 0.2 | 1 | 1.647 | 13.74859 | 15.15905 | 14.40803 | 21.2 | 14.15934 | 94.0034 | 13.56754 | 15.04319 | 14.54073 | 14.99397 | 14.00102 | 100 | 30 | 17.63 | 0.903 | 0.6637 | 10.57
98 | 0.05 | 0.86 | 0.09 | 2.91 | 0.09 | 1 | 1.56 | 13.74859 | 15.56988 | 14.72093 | 32.8 | 14.50982 | 190.22 | 15.27136 | 15.04319 | 14.54073 | 14.23428 | 14.19853 | 100 | 60 | 21 | 0.987 | 0.453 | 9.4
99 | 0 | 0.4 | 0.6 | 3 | 0 | 1 | 1.53 | 13.74859 | 13.48826 | 13.38333 | 32.8 | 14.50982 | 150.22 | 14.12779 | 13.38736 | 14.54073 | 11.81347 | 14.36215 | 100 | 60 | 20.87 | 0.975 | 0.6997 | 14.23
100 | 0 | 0.33 | 0.67 | 2 | 1 | 1 | 1.76 | 13.74859 | 13.48826 | 13.38333 | 22.2 | 14.50982 | 94.0034 | 14.12779 | 15.04319 | 14.54073 | 14.23428 | 14.00102 | 100 | 30 | 20.4 | 1.17 | 0.73 | 17.5
101 | 0.25 | 0.5625 | 0.1875 | 2.1 | 0.9 | 0 | 1.76 | 15.13127 | 15.40523 | 14.64113 | 21.2 | 15.76762 | 94.0034 | 15.42235 | 15.04319 | 14.54073 | 14.99397 | 14.67174 | 100 | 30 | 16.7 | 1.17 | 0.696 | 13.6
102 | 0.1 | 0.747 | 0.153 | 2.49 | 0.51 | 1 | 1.69005 | 13.74859 | 14.36982 | 13.38333 | 36.008 | 14.50982 | 190.22 | 15.42235 | 15.04319 | 14.54073 | 14.23428 | 14.00102 | 100 | 60 | 21.8 | 1.1 | 0.73 | 17.5
103 | 0.15 | 0.7 | 0.15 | 3 | 0 | 1 | 1.685677 | 15.13127 | 15.00899 | 14.72093 | 26 | 14.50982 | 120 | 15.27136 | 15.04319 | 14.54073 | 14.23428 | 14.36215 | 110 | 5 | 23.08 | 1.13 | 0.7494 | 19.54
104 | 0.05 | 0.87 | 0.08 | 2.76 | 0.24 | 0 | 1.529135 | 15.13127 | 15.92203 | 15.6794 | 23.2 | 15.76762 | 55.2034 | 15.27136 | 13.38736 | 14.54073 | 14.99397 | 14.13897 | 100 | 30 | 21.4 | 0.92 | 0.589 | 11.8
105 | 0.05 | 0.7885 | 0.1615 | 2.49 | 0.51 | 1 | 1.69576 | 13.74859 | 14.89215 | 14.72093 | 46.208 | 14.50982 | 200.62 | 14.12779 | 13.38736 | 14.90897 | 14.64639 | 14.00102 | 100 | 60 | 23.1 | 1.09 | 0.627 | 15.7
106 | 0.1 | 0.75 | 0.15 | 2.01 | 0.99 | 1 | 1.73 | 16.2199 | 16.2199 | 14.72093 | 32 | 13.61502 | 154.014 | 16.33708 | 16.59486 | 16.35308 | 14.99397 | 16.06743 | 100 | 32 | 18.04 | 1.13 | 0.7464 | 17.3
107 | 0.1 | 0.765 | 0.135 | 2.55 | 0.45 | 1 | 1.611 | 13.74859 | 13.48826 | 13.38333 | 32.6 | 14.50982 | 190.22 | 14.12779 | 13.38736 | 14.54073 | 14.23428 | 14.00102 | 100 | 60 | 21.28 | 1.061 | 0.6955 | 15.71
108 | 0.17 | 0.83 | 0 | 1.8 | 1.2 | 1 | 1.75 | 16.2199 | 16.2199 | 14.72093 | 30 | 13.61502 | 176 | 16.33708 | 16.59486 | 16.35308 | 14.99397 | 16.06743 | 110 | 27 | 19.8 | 1.2 | 0.751 | 17.1
109 | 0.06 | 0.8 | 0.14 | 2.58 | 0.42 | 1 | 1.69477 | 13.74859 | 15.15905 | 14.72093 | 24.2 | 14.50982 | 55.0034 | 15.27136 | 15.04319 | 14.54073 | 14.23428 | 15.38541 | 100 | 30 | 23.46 | 1.12 | 0.807 | 21.38
110 | 0.1 | 0.747 | 0.153 | 2.49 | 0.51 | 1 | 1.69005 | 13.74859 | 13.48826 | 13.38333 | 72.6 | 14.50982 | 200.62 | 15.42235 | 15.04319 | 14.54073 | 14.23428 | 14.00102 | 100 | 60 | 23.5 | 1.11 | 0.77 | 20
111 | 0.05 | 0.87 | 0.08 | 2.76 | 0.24 | 0 | 1.560973 | 15.13127 | 15.92203 | 15.6794 | 24.2 | 15.03663 | 59.0034 | 15.27136 | 13.38736 | 14.54073 | 14.99397 | 14.85212 | 100 | 30 | 22.99 | 1.04 | 0.745 | 17.8
112 | 0.05 | 0.7125 | 0.2375 | 2.1 | 0.9 | 0 | 1.73 | 15.13127 | 15.40523 | 14.64113 | 21.2 | 15.76762 | 94.0034 | 15.42235 | 15.04319 | 14.54073 | 14.99397 | 14.67174 | 100 | 30 | 15 | 1.13 | 0.66 | 11.2
113 | 0.05 | 0.7885 | 0.1615 | 2.515 | 0.4845 | 0 | 1.68654 | 15.13127 | 15.40523 | 14.72093 | 34.008 | 15.19285 | 190.22 | 15.42235 | 13.38736 | 14.54073 | 15.16499 | 14.00102 | 100 | 60 | 22.5 | 1.11 | 0.799 | 19.9
114 | 0.2 | 0.8 | 0 | 3 | 0 | 1 | 1.55 | 13.74859 | 13.48826 | 14.72093 | 28 | 14.50982 | 172 | 15.27136 | 13.38736 | 14.54073 | 14.99397 | 14.00102 | 185 | 30 | 20.75 | 0.7 | 0.53 | 7.67
115 | 0.05 | 0.7125 | 0.2375 | 2.49 | 0.51 | 0 | 1.65 | 15.13127 | 15.40523 | 14.64113 | 22.2 | 15.76762 | 94.0034 | 15.42235 | 15.04319 | 14.54073 | 14.99397 | 14.67174 | 100 | 30 | 19.5 | 1.07 | 0.704 | 14.6
116 | 0.05 | 0.79 | 0.16 | 2.7 | 0.3 | 0 | 1.697287 | 15.13127 | 15.30995 | 14.64113 | 38 | 15.30995 | 104.02 | 15.27136 | 16.59486 | 16.35308 | 14.99397 | 16.06743 | 100 | 60 | 22.4 | 1.098 | 0.85 | 20.8
117 | 0 | 0.83 | 0.17 | 2 | 1 | 1 | 1.68 | 13.74859 | 13.48826 | 13.38333 | 22.2 | 14.50982 | 94.0034 | 14.12779 | 15.04319 | 14.54073 | 14.23428 | 14.00102 | 100 | 30 | 19.1 | 1.18 | 0.65 | 14.7
118 | 0.05 | 0.8 | 0.15 | 2.4 | 0.6 | 1 | 1.654 | 15.13127 | 15.15905 | 14.72093 | 42.4 | 14.4358 | 102 | 15.42235 | 16.59486 | 16.35308 | 14.99397 | 16.06743 | 102 | 42 | 16.927 | 1.14 | 0.727 | 14.024
119 | 0.05 | 0.7885 | 0.1615 | 2.49 | 0.51 | 1 | 1.63352 | 15.13127 | 15.56988 | 14.72093 | 52 | 15.21107 | 104 | 14.12779 | 15.04319 | 14.54073 | 14.23428 | 14.00102 | 110 | 50 | 23.09 | 1.137 | 0.763 | 20.04
120 | 0.05 | 0.8 | 0.15 | 2.85 | 0.15 | 1 | 1.844526 | 13.74859 | 15.56988 | 14.72093 | 72.6 | 14.50982 | 205.6 | 15.27136 | 16.59486 | 16.35308 | 14.99397 | 16.06743 | 140 | 31 | 24.02 | 1.09 | 0.76 | 19.93
121 | 0.05 | 0.7125 | 0.2375 | 2.28 | 0.72 | 0 | 1.68 | 15.13127 | 15.40523 | 14.64113 | 21.2 | 15.76762 | 94.0034 | 15.42235 | 15.04319 | 14.54073 | 14.99397 | 14.67174 | 100 | 30 | 17.5 | 1.11 | 0.733 | 14.3
122 | 0.3 | 0 | 0.7 | 3 | 0 | 0 | 1.58 | 15.13127 | 11.77039 | 14.72093 | 24 | 11.6 | 198 | 12.10897 | 13.38736 | 14.54073 | 11.81347 | 11.7428 | 110 | 10 | 5.85 | 1.04 | 0.62 | 3.78
123 | 0.05 | 0.8 | 0.15 | 2.55 | 0.45 | 1 | 1.69576 | 13.74859 | 13.48826 | 14.72093 | 34.008 | 14.50982 | 190.22 | 14.12779 | 15.04319 | 14.54073 | 14.23428 | 14.00102 | 100 | 60 | 22.39 | 1.104 | 0.75 | 18.24
124 | 0 | 0.85 | 0.15 | 2.55 | 0.45 | 1 | 1.69576 | 15.13127 | 15.56988 | 14.72093 | 28 | 14.50982 | 172 | 14.12779 | 15.04319 | 14.54073 | 15.05382 | 14.00102 | 130 | 30 | 20.92 | 1.12 | 0.6557 | 15.46
125 | 0.1 | 0.747 | 0.153 | 2.49 | 0.51 | 1 | 1.60329 | 13.74859 | 13.48826 | 13.38333 | 80 | 14.50982 | 250 | 14.12779 | 13.38736 | 14.54073 | 14.23428 | 14.00102 | 100 | 60 | 22.3 | 1.09 | 0.73 | 17.8
126 | 0 | 0.85 | 0.15 | 2.55 | 0.45 | 1 | 1.68654 | 15.13127 | 15.56988 | 14.72093 | 28 | 14.50982 | 172 | 14.12779 | 15.04319 | 14.54073 | 14.23428 | 14.00102 | 130 | 30 | 22.13 | 1.15 | 0.7141 | 18.17
127 | 0.05 | 0.7885 | 0.1615 | 3 | 0 | 1 | 1.69576 | 15.13127 | 15.56988 | 14.72093 | 24.2 | 14.50982 | 65.2 | 14.12779 | 15.04319 | 13.61236 | 14.23428 | 14.00102 | 100 | 10 | 21.67 | 0.82 | 0.6826 | 12.08
128 | 0.05 | 0.7885 | 0.1615 | 2.49 | 0.51 | 1 | 1.832046 | 15.13127 | 15.56988 | 14.72093 | 30 | 14.50982 | 165 | 15.27136 | 13.38736 | 14.54073 | 14.23428 | 14.00102 | 120 | 10 | 19.96 | 1.13 | 0.6966 | 15.73
129 | 0.05 | 0.87 | 0.08 | 2.76 | 0.24 | 0 | 1.69576 | 15.13127 | 15.92203 | 15.6794 | 24.2 | 15.76762 | 59.0034 | 15.27136 | 13.38736 | 14.54073 | 14.99397 | 14.81665 | 100 | 30 | 22.16 | 1.05 | 0.75 | 17.3
130 | 0.175 | 0.75 | 0.075 | 2.64 | 0.36 | 0 | 1.685747 | 15.13127 | 15.28689 | 14.72093 | 23.2 | 14.96386 | 55.2034 | 15.27136 | 15.04319 | 14.54073 | 14.23428 | 14.00102 | 100 | 30 | 21.24 | 1.09 | 0.7757 | 18.14
131 | 0.05 | 0.7885 | 0.1615 | 2.49 | 0.51 | 1 | 1.69073 | 13.74859 | 13.48826 | 14.72093 | 26.208 | 14.50982 | 190.22 | 14.12779 | 15.04319 | 13.61236 | 14.23428 | 14.00102 | 100 | 60 | 21.6 | 1.112 | 0.733 | 17.6
132 | 0 | 1 | 0 | 2 | 1 | 1 | 2.27 | 13.74859 | 13.48826 | 13.38333 | 21.2 | 14.50982 | 94.0034 | 14.12779 | 15.04319 | 14.54073 | 14.23428 | 14.00102 | 100 | 30 | 3.9 | 0.99 | 0.5 | 1.9
133 | 0 | 0.17 | 0.83 | 2 | 1 | 1 | 1.76 | 13.74859 | 13.48826 | 13.38333 | 21.2 | 14.50982 | 94.0034 | 14.12779 | 15.04319 | 14.54073 | 14.23428 | 14.00102 | 100 | 30 | 16.7 | 1.12 | 0.65 | 12.2
134 | 0.05 | 0.7885 | 0.1615 | 2.49 | 0.51 | 1 | 1.69477 | 13.74859 | 13.47152 | 14.72093 | 34.6 | 13.61502 | 160.22 | 14.12779 | 13.38736 | 14.54073 | 14.23428 | 14.00102 | 100 | 60 | 16.37 | 0.8 | 0.51 | 6.67
135 | 0.17 | 0.83 | 0 | 2.25 | 0.75 | 0 | 1.68 | 15.13127 | 15.40523 | 14.64113 | 21.2 | 15.76762 | 98.0034 | 15.27136 | 12.719 | 14.54073 | 14.99397 | 14.00102 | 100 | 30 | 1.1 | 19 | 0.74 | 15.4
136 | 0.05 | 0.7885 | 0.1615 | 2.7 | 0.3 | 1 | 1.55 | 13.74859 | 15.56988 | 13.90507 | 40.6 | 14.50982 | 74 | 15.27136 | 12.719 | 12.71975 | 14.99397 | 14.00102 | 100 | 60 | 0.9 | 18.3 | 0.58 | 8.9
137 | 0 | 0 | 1 | 3 | 0 | 1 | 1.58 | 13.74859 | 15.56988 | 13.90507 | 40.6 | 14.50982 | 74 | 15.27136 | 12.719 | 12.71975 | 14.99397 | 14.00102 | 100 | 60 | 0.81 | 16.3 | 0.53 | 7.5
138 | 0 | 0 | 1 | 2.55 | 0.45 | 1 | 1.53797 | 13.74859 | 15.15905 | 14.72093 | 32.8 | 14.50982 | 150.22 | 14.12779 | 15.04319 | 14.54073 | 14.23428 | 14.00102 | 100 | 60 | 20.5 | 1.0254 | 0.7 | 14.7
139 | 0 | 0 | 1 | 3 | 0 | 1 | 1.690597 | 13.74859 | 13.48826 | 13.38333 | 32.6 | 14.50982 | 150.22 | 14.12779 | 13.38736 | 14.54073 | 11.81347 | 14.36215 | 100 | 60 | 19.79 | 0.987 | 0.7418 | 14.49
140 | 0.05 | 0.7885 | 0.1615 | 2.7 | 0.3 | 0 | 1.58 | 13.74859 | 11.77039 | 14.64113 | 40.6 | 13.46238 | 74 | 15.27136 | 12.719 | 14.54073 | 14.99397 | 14.00102 | 100 | 60 | 0.95 | 20 | 0.78 | 15.4
141 | 0 | 0 | 1 | 3 | 0 | 0 | 1.6 | 15.13127 | 11.77039 | 14.72093 | 23.2 | 11.6 | 104.2 | 15.27136 | 15.04319 | 14.54073 | 14.23428 | 14.00102 | 100 | 10 | 19.6 | 0.92 | 0.73 | 14.07
142 | 0 | 0.67 | 0.33 | 2.5 | 0.5 | 1 | 1.64 | 13.74859 | 13.48826 | 13.38333 | 24.2 | 14.50982 | 59.0034 | 14.12779 | 15.04319 | 14.54073 | 14.23428 | 14.00102 | 100 | 30 | 23.7 | 1.14 | 0.76 | 20.7
143 | 0 | 0 | 1 | 1.5 | 1.5 | 1 | 1.87 | 15.13127 | 14.58069 | 14.72093 | 48 | 14.191 | 102 | 14.12779 | 14.30842 | 16.35308 | 14.99397 | 16.06743 | 102 | 28 | 10.5 | 1.206 | 0.791 | 10
144 | 0 | 0.33 | 0.67 | 0.5 | 2.5 | 1 | 2.14 | 13.74859 | 13.48826 | 13.38333 | 21.2 | 14.50982 | 94.0034 | 14.12779 | 15.04319 | 14.54073 | 14.23428 | 14.00102 | 100 | 30 | 4.4 | 0.99 | 0.66 | 2.9
145 | 0.15 | 0.75 | 0.1 | 2.49 | 0.51 | 1 | 1.665763 | 13.74859 | 13.48826 | 13.38333 | 31 | 14.50982 | 50.0314 | 14.12779 | 15.04319 | 14.54073 | 14.23428 | 14.00102 | 100 | 60 | 21.1 | 1.06 | 0.75 | 16.8
146 | 0.05 | 0.83 | 0.12 | 2.61 | 0.39 | 1 | 1.61 | 13.74859 | 13.48826 | 13.38333 | 32.008 | 14.50982 | 190.22 | 14.12779 | 15.04319 | 14.54073 | 14.23428 | 14.00102 | 100 | 50 | 22.21 | 1.097 | 0.785 | 19.11
147 | 0.05 | 0.7885 | 0.1615 | 2.49 | 0.51 | 1 | 1.542695 | 15.13127 | 15.56988 | 14.72093 | 30 | 14.50982 | 165 | 15.27136 | 13.38736 | 14.54073 | 14.23428 | 14.00102 | 120 | 20 | 19.78 | 1.14 | 0.7534 | 17.04
148 | 1 | 0 | 0 | 3 | 0 | 0 | 2.05 | 15.13127 | 11.77039 | 14.72093 | 24 | 11.6 | 198 | 12.10897 | 13.38736 | 14.54073 | 11.81347 | 11.7428 | 110 | 10 | 0.26 | 0.79 | 0.45 | 0.09
149 | 0 | 0.8 | 0.2 | 2.4 | 0.6 | 1 | 1.64 | 15.13127 | 15.15905 | 14.72093 | 23.2 | 14.50982 | 104.2 | 14.12779 | 13.38736 | 14.54073 | 14.23428 | 14.00102 | 100 | 10 | 20.48 | 1.03 | 0.64 | 13.48
150 | 0.17 | 0.83 | 0 | 1.5 | 1.5 | 1 | 1.86 | 13.74859 | 15.56988 | 14.72093 | 34.6 | 14.50982 | 160.22 | 14.12779 | 15.04319 | 14.54073 | 14.23428 | 14.00102 | 100 | 60 | 15.1 | 1.296 | 0.674 | 15.01
151 | 0 | 0.85 | 0.15 | 2.55 | 0.45 | 1 | 1.69576 | 15.13127 | 15.56988 | 14.72093 | 28 | 14.50982 | 172 | 14.12779 | 15.04319 | 14.54073 | 14.88319 | 14.00102 | 130 | 30 | 21.74 | 1.16 | 0.6985 | 17.52
152 | 0 | 0.95 | 0.05 | 2.85 | 0.15 | 1 | 1.67593 | 15.13127 | 15.56988 | 14.72093 | 28 | 14.10952 | 172 | 14.12779 | 15.04319 | 13.61236 | 14.59678 | 14.00102 | 120 | 30 | 20.9 | 0.96 | 0.681 | 13.8
153 | 0 | 0 | 1 | 3 | 0 | 0 | 1.61 | 15.13127 | 14.58069 | 14.73461 | 23.2 | 15.0294 | 104.2 | 15.27136 | 15.04319 | 14.54073 | 11.81347 | 14.00102 | 100 | 10 | 20.13 | 1.05 | 0.73 | 15.43
154 | 0.02 | 0.38 | 0.6 | 2.975 | 0.025 | 0 | 1.73941 | 15.13127 | 11.77039 | 14.72093 | 24.2 | 11.6 | 65.2 | 14.30102 | 13.38736 | 14.90897 | 14.99397 | 14.19853 | 100 | 10 | 21.35 | 1 | 0.6865 | 14.66
155 | 0 | 0.7 | 0.3 | 2.1 | 0.9 | 1 | 1.69 | 15.13127 | 15.15905 | 14.72093 | 22.2 | 14.50982 | 139.2 | 14.12779 | 13.38736 | 14.54073 | 14.23428 | 14.00102 | 100 | 10 | 17.97 | 1.07 | 0.62 | 12.58
156 | 0 | 0.85 | 0.15 | 2.55 | 0.45 | 1 | 1.68654 | 15.13127 | 15.56988 | 14.72093 | 28 | 14.50982 | 172 | 14.12779 | 15.04319 | 14.54073 | 14.81684 | 14.00102 | 130 | 30 | 20.92 | 1.11 | 0.7322 | 17.01
157 | 0 | 0.5 | 0.5 | 0.5 | 2.5 | 1 | 2.14 | 13.74859 | 13.48826 | 13.38333 | 21.2 | 14.50982 | 94.0034 | 14.12779 | 15.04319 | 14.54073 | 14.23428 | 14.00102 | 100 | 30 | 6.9 | 0.98 | 0.58 | 3.9
158 | 0 | 0.95 | 0.05 | 2.85 | 0.15 | 1 | 1.69377 | 15.13127 | 15.56988 | 14.72093 | 28 | 14.50982 | 172 | 14.12779 | 15.04319 | 14.54073 | 14.23428 | 14.00102 | 120 | 30 | 23.4 | 1.13 | 0.837 | 22.2
159 | 0.05 | 0.7125 | 0.2375 | 2.4 | 0.6 | 0 | 1.67 | 15.13127 | 15.40523 | 14.64113 | 22.2 | 15.76762 | 94.0034 | 15.42235 | 15.04319 | 14.54073 | 14.99397 | 14.67174 | 100 | 30 | 18.8 | 1.11 | 0.714 | 14.9
160 | 0.05 | 0.87 | 0.08 | 2.76 | 0.24 | 0 | 1.69576 | 15.13127 | 15.92203 | 15.6794 | 24.2 | 15.76762 | 59.0034 | 15.27136 | 13.38736 | 14.54073 | 14.99397 | 14.85457 | 100 | 30 | 22.46 | 0.98 | 0.783 | 17.3
161 | 0.05 | 0.8 | 0.15 | 2.55 | 0.45 | 1 | 1.69576 | 13.74859 | 15.15905 | 14.72093 | 72.6 | 14.50982 | 200.62 | 14.12779 | 15.04319 | 14.54073 | 14.23428 | 15.29043 | 100 | 60 | 23.215 | 1.162 | 0.765 | 20.65
162 | 0.05 | 0.87 | 0.08 | 2.76 | 0.24 | 0 | 1.69576 | 15.13127 | 15.92203 | 15.6794 | 22.2 | 15.76762 | 94.0034 | 15.27136 | 13.38736 | 14.54073 | 14.99397 | 14.37317 | 100 | 30 | 20.1 | 0.99 | 0.68 | 13.6
163 | 0.03 | 0.945 | 0.025 | 2.925 | 0.075 | 1 | 1.762353 | 15.13127 | 15.56988 | 14.72093 | 28 | 14.50982 | 172 | 15.27136 | 15.04319 | 14.54073 | 14.99397 | 14.00102 | 150 | 20 | 24.22 | 1.12 | 0.702 | 19.5
164 | 0.05 | 0.7885 | 0.1615 | 2.515 | 0.4845 | 0 | 1.685677 | 15.13127 | 15.40523 | 14.72093 | 32.8 | 14.72446 | 190.22 | 15.42235 | 13.38736 | 14.54073 | 15.16499 | 14.00102 | 100 | 60 | 21.1 | 0.94 | 0.821 | 16.3
165 | 0.05 | 0.875 | 0.075 | 2.835 | 0.225 | 1 | 1.60329 | 13.74859 | 13.48826 | 13.38333 | 52 | 15.49754 | 104 | 14.12779 | 15.04319 | 14.54073 | 14.23428 | 14.00102 | 120 | 60 | 24.47 | 1.1 | 0.779 | 21
166 | 0.05 | 0.7885 | 0.1615 | 2.515 | 0.4845 | 0 | 1.68724 | 15.13127 | 15.40523 | 14.72093 | 26.208 | 14.60736 | 190.22 | 15.42235 | 13.38736 | 14.54073 | 15.16499 | 14.00102 | 100 | 60 | 21.6 | 1.09 | 0.65 | 15.4
167 | 0.16 | 0.8 | 0.04 | 1.5 | 1.5 | 0 | 1.844642 | 13.74859 | 11.77039 | 14.64113 | 21.2 | 15.76762 | 177.2 | 15.27136 | 13.38736 | 14.54073 | 14.23428 | 14.00102 | 100 | 15 | 17.64 | 1.22 | 0.73 | 15.7
168 | 0 | 0.65 | 0.35 | 3 | 0 | 0 | 1.52 | 15.13127 | 14.58069 | 14.73461 | 23.2 | 15.0294 | 104.2 | 15.27136 | 15.04319 | 14.54073 | 11.81347 | 14.00102 | 100 | 10 | 19.43 | 0.98 | 0.58 | 11.04
169 | 0.25 | 0.75 | 0 | 2.4 | 0.6 | 0 | 1.68 | 15.13127 | 15.40523 | 14.64113 | 22.2 | 15.76762 | 98.0034 | 15.27136 | 12.719 | 14.54073 | 14.99397 | 14.00102 | 100 | 30 | 1.1 | 19.4 | 0.81 | 17.4
170 | 0.05 | 0.87 | 0.08 | 2.76 | 0.24 | 0 | 1.69576 | 15.13127 | 15.92203 | 15.6794 | 24.2 | 15.03663 | 59.0034 | 15.27136 | 13.38736 | 14.54073 | 14.99397 | 15.05071 | 100 | 30 | 22.92 | 1.08 | 0.781 | 19.2
171 | 0.1 | 0.747 | 0.153 | 2.49 | 0.51 | 1 | 1.698575 | 13.74859 | 13.48826 | 13.38333 | 30 | 14.50982 | 50.0314 | 14.12779 | 15.04319 | 14.54073 | 14.23428 | 14.00102 | 100 | 60 | 22 | 1.13 | 0.77 | 19.1
172 | 0 | 0 | 1 | 3 | 0 | 0 | 1.61 | 13.74859 | 11.77039 | 14.64113 | 40.6 | 13.46238 | 74 | 15.27136 | 12.719 | 14.54073 | 14.99397 | 14.00102 | 100 | 60 | 1.04 | 18.9 | 0.79 | 15.6
173 | 0 | 1 | 0 | 3 | 0 | 0 | 1.51 | 15.13127 | 14.58069 | 14.73461 | 28 | 15.0294 | 172 | 15.27136 | 15.04319 | 14.54073 | 11.81347 | 14.00102 | 150 | 10 | 20.76 | 0.96 | 0.63 | 12.56
174 | 0 | 1 | 0 | 3 | 0 | 1 | 1.48 | 13.74859 | 13.48826 | 14.72093 | 28 | 14.50982 | 172 | 15.27136 | 13.38736 | 14.54073 | 14.99397 | 14.00102 | 185 | 30 | 15.28 | 0.72 | 0.36 | 3.94
175 | 0.15 | 0.65 | 0.2 | 2.4 | 0.6 | 1 | 1.68 | 16.2199 | 16.2199 | 14.72093 | 37.4 | 13.61502 | 131.2 | 16.33708 | 16.59486 | 16.35308 | 14.99397 | 16.06743 | 104 | 38 | 21.2 | 1.17 | 0.798 | 19.8
176 | 0.05 | 0.87 | 0.08 | 2.76 | 0.24 | 0 | 1.69576 | 15.13127 | 15.92203 | 15.6794 | 24.2 | 15.76762 | 59.0034 | 15.27136 | 13.38736 | 14.54073 | 14.99397 | 15.05071 | 100 | 30 | 22 | 1.05 | 0.766 | 17.7
177 | 0.05 | 0.75 | 0.2 | 2.88 | 0.12 | 1 | 1.69576 | 15.13127 | 15.56988 | 14.72093 | 28 | 14.50982 | 172 | 14.12779 | 15.04319 | 14.54073 | 14.99397 | 14.00102 | 150 | 15 | 25.19 | 1.13 | 0.804 | 22.97
178 | 0.15 | 0.85 | 0 | 3 | 0 | 1 | 1.60582 | 15.13127 | 15.00899 | 14.72093 | 28 | 14.50982 | 172 | 15.27136 | 15.04319 | 14.54073 | 14.23428 | 14.36215 | 130 | 5 | 21.4 | 1.12 | 0.6969 | 16.7
179 | 0.15 | 0.6375 | 0.2125 | 2.7 | 0.3 | 0 | 1.63 | 15.13127 | 15.40523 | 14.64113 | 23.2 | 15.76762 | 55.2034 | 15.42235 | 15.04319 | 14.54073 | 14.99397 | 14.67174 | 100 | 30 | 21.2 | 1.06 | 0.722 | 16.2
180 | 0.05 | 0.79 | 0.15 | 2.45 | 0.55 | 1 | 1.683195 | 15.13127 | 15.56988 | 14.72093 | 46.208 | 14.50982 | 190.22 | 14.12779 | 15.04319 | 14.54073 | 14.23428 | 14.00102 | 100 | 60 | 22.83 | 1.1 | 0.7762 | 18.38
181 | 0.15 | 0.7055 | 0.1445 | 2.49 | 0.51 | 1 | 1.60329 | 13.74859 | 15.15905 | 14.72093 | 60 | 14.50982 | 80 | 14.12779 | 15.04319 | 14.54073 | 14.23428 | 14.00102 | 110 | 60 | 18.57 | 0.98 | 0.6123 | 11.27
182 | 0 | 0.75 | 0.25 | 2.49 | 0.51 | 1 | 1.758393 | 13.74859 | 13.48826 | 13.38333 | 31 | 14.50982 | 50.0314 | 14.12779 | 15.04319 | 14.54073 | 14.23428 | 14.00102 | 100 | 60 | 18.6 | 0.906 | 0.6 | 10.1
183 | 0 | 0.6 | 0.4 | 1.8 | 1.2 | 1 | 1.77 | 15.13127 | 15.15905 | 14.72093 | 22.2 | 14.50982 | 139.2 | 14.12779 | 13.38736 | 14.54073 | 14.23428 | 14.00102 | 100 | 10 | 17.21 | 1.1 | 0.59 | 12.19
184 | 0.05 | 0 | 0.95 | 3 | 0 | 0 | 1.51 | 15.13127 | 11.77039 | 14.72093 | 24 | 11.6 | 198 | 12.10897 | 13.38736 | 14.54073 | 11.81347 | 11.7428 | 110 | 10 | 8.69 | 1.01 | 0.72 | 6.29
185 | 0.05 | 0.7885 | 0.1615 | 2.49 | 0.51 | 1 | 1.60329 | 13.74859 | 13.31148 | 14.72093 | 34.6 | 13.61502 | 160.22 | 14.12779 | 13.38736 | 14.54073 | 14.23428 | 14.00102 | 100 | 60 | 14.91 | 0.83 | 0.44 | 5.44
186 | 0 | 0.85 | 0.15 | 1.65 | 1.35 | 1 | 1.8 | 15.13127 | 15.15905 | 14.72093 | 22.2 | 14.50982 | 139.2 | 14.12779 | 13.38736 | 14.54073 | 14.23428 | 14.00102 | 100 | 10 | 17.27 | 1.12 | 0.59 | 11.59
187 | 0.175 | 0.75 | 0.075 | 2.64 | 0.36 | 0 | 1.527517 | 15.13127 | 11.77039 | 14.93347 | 24.2 | 15.0294 | 65.2 | 15.27136 | 15.04319 | 14.54073 | 15.10177 | 14.00102 | 100 | 10 | 21.6 | 1.12 | 0.7905 | 19.2
188 | 0.05 | 0.7885 | 0.1615 | 2.49 | 0.51 | 1 | 1.69576 | 13.74859 | 13.34401 | 14.72093 | 34.6 | 13.61502 | 160.22 | 14.12779 | 13.38736 | 14.54073 | 14.23428 | 14.00102 | 100 | 60 | 15.97 | 0.81 | 0.44 | 5.69
189 | 0.25 | 0.75 | 0 | 3 | 0 | 1 | 1.54 | 13.74859 | 13.48826 | 14.72093 | 28 | 14.50982 | 172 | 15.27136 | 13.38736 | 14.54073 | 14.99397 | 14.00102 | 185 | 30 | 22.61 | 0.83 | 0.51 | 9.48
190 | 0.05 | 0.7885 | 0.1615 | 2.49 | 0.51 | 1 | 1.5394 | 15.13127 | 15.56988 | 14.72093 | 72.6 | 14.50982 | 150.428 | 14.12779 | 15.04319 | 14.54073 | 14.23428 | 14.00102 | 100 | 60 | 26.04 | 1.005 | 0.709 | 18.58
191 | 0.05 | 0.95 | 0 | 3 | 0 | 1 | 1.69477 | 15.13127 | 15.00899 | 14.72093 | 28 | 14.50982 | 172 | 15.27136 | 15.04319 | 14.54073 | 14.23428 | 14.36215 | 130 | 5 | 19.66 | 1.12 | 0.6434 | 14.17
192 | 0.05 | 0.81 | 0.14 | 2.55 | 0.45 | 1 | 1.685677 | 15.13127 | 15.56988 | 14.72093 | 28 | 14.50982 | 172 | 14.12779 | 15.04319 | 14.54073 | 14.23428 | 14.36215 | 130 | 10 | 20.7 | 1.05 | 0.745 | 16.6
193 | 0.065 | 0.6545 | 0.2805 | 2.67 | 0.33 | 1 | 1.68539 | 15.13127 | 15.56988 | 14.72093 | 28 | 14.45644 | 172 | 12.10897 | 15.04319 | 14.54073 | 14.99397 | 14.00102 | 150 | 15 | 22.43 | 1.03 | 0.6248 | 14.24
194 | 0.06 | 0.8 | 0.14 | 2.58 | 0.42 | 1 | 1.685747 | 13.74859 | 15.15905 | 14.72093 | 24.2 | 14.50982 | 55.0034 | 15.27136 | 15.04319 | 14.54073 | 14.23428 | 15.47909 | 100 | 30 | 23.86 | 1.13 | 0.818 | 22.1
195 | 0.05 | 0.87 | 0.08 | 2.76 | 0.24 | 0 | 1.91931 | 15.13127 | 15.92203 | 15.6794 | 24.2 | 15.03663 | 59.0034 | 15.27136 | 13.38736 | 14.54073 | 14.99397 | 14.81665 | 100 | 30 | 22.83 | 1.035 | 0.712 | 16.3
196 | 0.1 | 0.747 | 0.153 | 2.49 | 0.51 | 1 | 1.60329 | 13.74859 | 15.15905 | 14.72093 | 60 | 14.50982 | 80 | 14.12779 | 15.04319 | 14.54073 | 14.23428 | 14.00102 | 110 | 60 | 19.11 | 1.06 | 0.6374 | 12.55
197 | 0.15 | 0.85 | 0 | 3 | 0 | 1 | 1.52 | 13.74859 | 13.48826 | 14.72093 | 28 | 14.50982 | 172 | 15.27136 | 12.719 | 14.54073 | 11.81347 | 14.00102 | 170 | 10 | 20.39 | 1.06 | 0.74 | 16.1
198 | 0 | 0 | 1 | 0.5 | 2.5 | 1 | 2.16 | 13.74859 | 13.48826 | 13.38333 | 21.2 | 14.50982 | 133.0034 | 14.12779 | 15.04319 | 14.54073 | 14.23428 | 14.00102 | 100 | 30 | 3 | 1.07 | 1.07 | 3.5
199 | 0.05 | 0.81 | 0.14 | 2.55 | 0.45 | 1 | 1.53847 | 15.13127 | 15.22147 | 14.40803 | 28 | 14.50982 | 172 | 14.12779 | 13.38736 | 14.54073 | 14.99397 | 14.00102 | 120 | 10 | 24.1 | 1.16 | 0.72 | 20.12
200 | 0 | 0.75 | 0.25 | 2.25 | 0.75 | 1 | 1.67 | 15.13127 | 15.15905 | 14.72093 | 23.2 | 14.50982 | 104.2 | 14.12779 | 13.38736 | 14.54073 | 14.23428 | 14.00102 | 100 | 10 | 20.88 | 1.05 | 0.57 | 15.83
201 | 0.07 | 0.9 | 0.03 | 2.76 | 0.24 | 1 | 1.69576 | 13.74859 | 13.48826 | 13.38333 | 28 | 15.51812 | 172 | 14.12779 | 15.04319 | 14.54073 | 14.23428 | 15.51812 | 150 | 30 | 24.14 | 1.12 | 0.81 | 22.4
202 | 0 | 0.67 | 0.33 | 1 | 2 | 1 | 1.97 | 13.74859 | 13.48826 | 13.38333 | 21.2 | 14.50982 | 94.0034 | 14.12779 | 15.04319 | 14.54073 | 14.23428 | 14.00102 | 100 | 30 | 9.5 | 1 | 0.59 | 5.6
203 | 0 | 1 | 0 | 3 | 0 | 1 | 1.52 | 13.74859 | 13.48826 | 13.38333 | 28 | 14.50982 | 172 | 14.12779 | 15.04319 | 14.54073 | 14.23428 | 14.00102 | 150 | 30 | 13.5 | 0.99 | 0.36 | 4.8
204 | 0 | 0.95 | 0.05 | 2.94 | 0.06 | 1 | 1.844526 | 13.74859 | 13.48826 | 13.38333 | 28 | 14.50982 | 172 | 14.12779 | 13.38736 | 14.54073 | 14.23428 | 14.00102 | 150 | 30 | 20.18 | 0.972 | 0.665 | 13.04
205 | 0.05 | 0.7885 | 0.1615 | 2.49 | 0.51 | 1 | 1.62 | 15.13127 | 15.56988 | 14.72093 | 24.808 | 15.76762 | 0.017 | 15.27136 | 15.04319 | 14.54073 | 14.75048 | 14.99468 | 100 | 40 | 20.33 | 1.01 | 0.8073 | 16.5
206 | 0 | 0.85 | 0.15 | 2.7 | 0.3 | 1 | 1.55 | 13.74859 | 15.56988 | 13.90507 | 40.6 | 14.50982 | 74 | 15.27136 | 12.719 | 12.71975 | 14.99397 | 14.00102 | 100 | 60 | 0.81 | 17 | 0.5 | 6.3
207 | 0 | 0.83 | 0.17 | 2.49 | 0.51 | 1 | 1.69576 | 13.74859 | 13.48826 | 13.38333 | 32.6 | 14.50982 | 150.22 | 14.12779 | 15.04319 | 14.54073 | 14.23428 | 14.00102 | 100 | 60 | 20.2 | 1.13 | 0.64 | 14.6
208 | 0.13 | 0.77 | 0 | 2.46 | 0.54 | 1 | 1.62 | 16.2199 | 16.2199 | 14.72093 | 38 | 13.61502 | 104.02 | 16.33708 | 16.59486 | 16.35308 | 14.99397 | 16.06743 | 104 | 58 | 22.3 | 1.25 | 0.8 | 22.3
209 | 0.05 | 0.8 | 0.15 | 2.85 | 0.15 | 1 | 1.5685 | 15.13127 | 15.15905 | 14.72093 | 46.2 | 14.4358 | 108 | 15.42235 | 16.59486 | 16.35308 | 14.99397 | 16.06743 | 100 | 50 | 18.875 | 1.02 | 0.769 | 14.812
210 | 0.1 | 0.76 | 0.14 | 2.58 | 0.42 | 1 | 1.68654 | 13.74859 | 15.15905 | 14.72093 | 62.6 | 14.50982 | 200.62 | 14.12779 | 15.04319 | 14.54073 | 14.23428 | 14.00102 | 100 | 60 | 23.18 | 1.07 | 0.783 | 19.01
211 | 0 | 0 | 1 | 3 | 0 | 1 | 1.70569 | 15.13127 | 15.56988 | 14.72093 | 20 | 14.50982 | 220 | 15.27136 | 13.38736 | 14.54073 | 14.23428 | 14.00102 | 100 | 10 | 21 | 1.05 | 0.723 | 16.1
212 | 0.05 | 0.7885 | 0.1615 | 2.49 | 0.51 | 1 | 1.685577 | 15.13127 | 15.56988 | 14.72093 | 30 | 14.50982 | 165 | 15.27136 | 13.38736 | 14.54073 | 14.23428 | 14.00102 | 120 | 10 | 21.32 | 1.14 | 0.7622 | 18.57
213 | 0.05 | 0.7885 | 0.1615 | 2.49 | 0.51 | 1 | 1.69576 | 13.74859 | 13.30237 | 14.72093 | 34.6 | 13.61502 | 160.22 | 14.12779 | 13.38736 | 14.54073 | 14.23428 | 14.00102 | 100 | 60 | 15.61 | 0.8 | 0.43 | 5.37
214 | 0.05 | 0.7885 | 0.1615 | 2.7 | 0.3 | 0 | 1.69477 | 14.69844 | 11.77039 | 14.93347 | 26 | 15.0294 | 26 | 12.10897 | 15.04319 | 14.54073 | 14.23428 | 14.00102 | 100 | 10 | 21.2 | 1.027 | 0.76 | 16.1
215 | 0.05 | 0.7885 | 0.1615 | 2.49 | 0.51 | 1 | 1.685577 | 13.74859 | 13.2178 | 14.72093 | 34.6 | 13.61502 | 160.22 | 14.12779 | 13.38736 | 14.54073 | 14.23428 | 14.00102 | 100 | 60 | 14.4 | 0.84 | 0.39 | 4.72
216 | 0.2 | 0.664 | 0.136 | 1.95 | 1.05 | 1 | 1.77 | 13.74859 | 15.56988 | 13.90507 | 40.6 | 14.50982 | 74 | 15.27136 | 12.719 | 14.54073 | 14.99397 | 14.00102 | 100 | 60 | 1.07 | 16.5 | 0.69 | 12
217 | 0 | 0.85 | 0.15 | 2.55 | 0.45 | 1 | 1.69576 | 15.13127 | 15.56988 | 14.72093 | 28 | 14.50982 | 172 | 14.12779 | 15.04319 | 14.54073 | 14.99378 | 14.00102 | 130 | 30 | 22.56 | 1.15 | 0.7263 | 18.37
218 | 0.2 | 0.8 | 0 | 1.95 | 1.05 | 0 | 1.76 | 13.74859 | 11.77039 | 14.64113 | 28 | 13.46238 | 172 | 15.27136 | 12.719 | 12.71975 | 14.99397 | 14.00102 | 150 | 30 | 0.91 | 14.1 | 0.49 | 6.3
219 | 0 | 0.9 | 0.1 | 2.7 | 0.3 | 1 | 1.59 | 15.13127 | 15.15905 | 14.72093 | 24.2 | 14.50982 | 65.2 | 14.12779 | 13.38736 | 14.54073 | 14.23428 | 14.00102 | 100 | 10 | 21.5 | 1.03 | 0.59 | 15.3
220 | 0 | 0.4 | 0.6 | 3 | 0 | 0 | 1.55 | 15.13127 | 15.40523 | 14.64113 | 46.208 | 15.76762 | 200.62 | 15.42235 | 13.38736 | 14.54073 | 11.81347 | 14.98468 | 100 | 60 | 23 | 1.03 | 0.77 | 18.3
221 | 0.25 | 0.75 | 0 | 2.49 | 0.51 | 1 | 1.542275 | 13.74859 | 13.48826 | 13.38333 | 31 | 14.50982 | 50.0314 | 14.12779 | 15.04319 | 14.54073 | 14.23428 | 14.00102 | 100 | 60 | 20.7 | 1.045 | 0.66 | 14.3
222 | 0 | 0.5 | 0.5 | 1 | 2 | 1 | 1.96 | 13.74859 | 13.48826 | 13.38333 | 21.2 | 14.50982 | 94.0034 | 14.12779 | 15.04319 | 14.54073 | 14.23428 | 14.00102 | 100 | 30 | 12.6 | 1.03 | 0.6 | 7.9
223 | 0.05 | 0.8075 | 0.1425 | 2.55 | 0.45 | 1 | 1.69477 | 13.74859 | 15.56988 | 14.72093 | 34.008 | 15.22802 | 190.22 | 14.12779 | 15.04319 | 14.54073 | 14.23428 | 14.00102 | 100 | 60 | 22.4 | 1.13 | 0.74 | 19
224 | 0.05 | 0.86 | 0.09 | 2.91 | 0.09 | 1 | 1.56 | 13.74859 | 15.56988 | 14.72093 | 72.6 | 14.50982 | 200.62 | 15.27136 | 15.04319 | 14.54073 | 14.23428 | 14.00102 | 100 | 60 | 23.49 | 1.041 | 0.748 | 18.3
225 | 0 | 0 | 1 | 2 | 1 | 1 | 1.7 | 13.74859 | 13.48826 | 13.38333 | 21.2 | 14.50982 | 94.0034 | 14.12779 | 15.04319 | 14.54073 | 14.23428 | 14.00102 | 100 | 30 | 13.2 | 0.96 | 0.67 | 8.5
226 | 0.15 | 0.6 | 0.25 | 3 | 0 | 1 | 1.685677 | 15.13127 | 15.00899 | 14.72093 | 26 | 14.50982 | 120 | 15.27136 | 15.04319 | 14.54073 | 14.23428 | 14.36215 | 110 | 5 | 22.81 | 1.12 | 0.714 | 18.24
227 | 0.6 | 0 | 0.4 | 3 | 0 | 0 | 1.68 | 15.13127 | 11.77039 | 14.72093 | 24 | 11.6 | 198 | 12.10897 | 13.38736 | 14.54073 | 11.81347 | 11.7428 | 110 | 10 | 1.5 | 1.01 | 0.52 | 0.79
228 | 0.05 | 0.81 | 0.14 | 2.55 | 0.45 | 1 | 1.536908 | 15.13127 | 15.56988 | 14.72093 | 34.008 | 14.50982 | 104.02 | 16.33708 | 16.59486 | 16.35308 | 14.99397 | 14.00102 | 100 | 52 | 22.5 | 1.11 | 0.78 | 19.4
229 | 0.05 | 0.87 | 0.08 | 2.76 | 0.24 | 0 | 1.526575 | 15.13127 | 15.92203 | 15.6794 | 24.2 | 15.03663 | 59.0034 | 15.27136 | 13.38736 | 14.54073 | 14.99397 | 14.00102 | 100 | 30 | 22.35 | 1.03 | 0.764 | 17.7
230 | 0 | 0 | 1 | 3 | 0 | 1 | 1.61 | 13.74859 | 15.56988 | 13.90507 | 40.6 | 14.50982 | 74 | 15.27136 | 12.719 | 14.54073 | 14.99397 | 14.00102 | 100 | 60 | 1.05 | 21.2 | 0.74 | 16.5
231 | 0 | 0.4 | 0.6 | 2.8 | 0.2 | 1 | 1.617 | 13.74859 | 15.15905 | 14.40803 | 24.2 | 14.15934 | 59.0034 | 13.56754 | 15.04319 | 14.54073 | 14.99397 | 14.00102 | 100 | 30 | 22.31 | 0.953 | 0.7 | 14.88
232 | 0.06 | 0.8 | 0.14 | 2.58 | 0.42 | 1 | 1.685747 | 13.74859 | 15.15905 | 14.72093 | 24.2 | 14.50982 | 55.0034 | 15.27136 | 15.04319 | 14.54073 | 14.23428 | 15.33207 | 100 | 30 | 23.53 | 1.09 | 0.816 | 20.97
233 | 0.05 | 0.38 | 0.57 | 2.8 | 0.2 | 1 | 1.63 | 13.74859 | 15.15905 | 14.40803 | 24.2 | 14.15934 | 59.0034 | 13.56754 | 15.04319 | 14.54073 | 14.99397 | 14.00102 | 100 | 30 | 23.4 | 1.008 | 0.7214 | 17.02
234 | 0.1 | 0.75 | 0.15 | 2.55 | 0.45 | 1 | 1.60329 | 15.13127 | 14.6542 | 14.72093 | 34.6 | 14.50982 | 150.22 | 15.27136 | 15.04319 | 14.54073 | 14.86456 | 14.00102 | 100 | 60 | 18.32 | 1.187 | 0.7773 | 15.76
235 | 0 | 0.17 | 0.83 | 0 | 3 | 1 | 2.3 | 13.74859 | 13.48826 | 13.38333 | 21.2 | 14.50982 | 94.0034 | 14.12779 | 15.04319 | 14.54073 | 14.23428 | 14.00102 | 100 | 30 | 6.3 | 1.37 | 0.81 | 7.1
236 | 0 | 1 | 0 | 3 | 0 | 1 | 1.52 | 13.74859 | 15.56988 | 13.90507 | 28 | 14.50982 | 172 | 15.27136 | 12.719 | 14.54073 | 14.99397 | 14.00102 | 150 | 30 | 0.95 | 22.3 | 0.75 | 16.1
237 | 0.05 | 0.855 | 0.095 | 2.75 | 0.3 | 1 | 1.537 | 13.74859 | 15.15905 | 14.72093 | 72.6 | 14.50982 | 200.614 | 14.12779 | 15.04319 | 14.54073 | 14.23428 | 14.00102 | 100 | 60 | 24.13 | 1.131 | 0.768 | 21
238 | 0.15 | 0.85 | 0 | 3 | 0 | 1 | 1.54 | 13.74859 | 13.48826 | 14.72093 | 28 | 14.50982 | 172 | 15.27136 | 13.38736 | 14.54073 | 14.99397 | 14.00102 | 185 | 30 | 22.61 | 0.86 | 0.64 | 12.35
239 | 0 | 0.85 | 0.15 | 2.55 | 0.45 | 1 | 1.62 | 13.74859 | 13.48826 | 13.38333 | 26.208 | 14.50982 | 190.22 | 14.12779 | 13.38736 | 14.54073 | 14.23428 | 14.00102 | 100 | 60 | 21.47 | 1.027 | 0.6916 | 15.24
240 | 0.05 | 0.8075 | 0.1425 | 2.55 | 0.45 | 1 | 1.69117 | 13.74859 | 15.2579 | 14.72093 | 72.6 | 15.22802 | 200.62 | 14.12779 | 15.04319 | 14.54073 | 14.23428 | 14.00102 | 100 | 60 | 23.2 | 1.16 | 0.76 | 20.4
241 | 0.05 | 0.7885 | 0.1615 | 2.7 | 0.3 | 0 | 1.55 | 13.74859 | 11.77039 | 14.64113 | 40.6 | 13.46238 | 74 | 15.27136 | 12.719 | 12.71975 | 14.99397 | 14.00102 | 100 | 60 | 0.1 | 11.2 | 0.19 | 0.3
242 | 0.25 | 0.5625 | 0.1875 | 2.7 | 0.3 | 0 | 1.64 | 15.13127 | 15.40523 | 14.64113 | 22.2 | 15.76762 | 94.0034 | 15.42235 | 15.04319 | 14.54073 | 14.99397 | 14.67174 | 100 | 30 | 19.9 | 1.07 | 0.805 | 17.1
243 | 0.06 | 0.45 | 0.49 | 1.86 | 0.96 | 1 | 1.8 | 13.74859 | 15.56988 | 14.72093 | 21.2 | 14.50982 | 94.0034 | 13.56754 | 13.38736 | 13.72262 | 14.23428 | 14.00102 | 100 | 30 | 13 | 1.05 | 0.51 | 8.6
244 | 0.1 | 0.9 | 0 | 3 | 0 | 1 | 1.60582 | 15.13127 | 15.00899 | 14.72093 | 28 | 14.50982 | 172 | 15.27136 | 15.04319 | 14.54073 | 14.23428 | 14.36215 | 130 | 5 | 20.36 | 1.11 | 0.706 | 15.96
245 | 0 | 0.5 | 0.5 | 3 | 0 | 1 | 1.690154 | 13.74859 | 13.48826 | 13.38333 | 52 | 14.50982 | 104 | 14.12779 | 13.38736 | 14.54073 | 11.81347 | 14.36215 | 120 | 60 | 19.92 | 0.929 | 0.5499 | 10.18
246 | 0.05 | 0.8 | 0.15 | 2.55 | 0.45 | 1 | 1.53797 | 13.74859 | 15.15905 | 14.72093 | 34.008 | 14.50982 | 190.22 | 14.12779 | 15.04319 | 14.54073 | 14.23428 | 14.00102 | 100 | 60 | 22.595 | 1.065 | 0.73 | 17.6
247 | 0 | 0.75 | 0.25 | 3 | 0 | 1 | 1.545 | 13.74859 | 13.48826 | 13.38333 | 28 | 14.50982 | 172 | 14.12779 | 13.38736 | 14.54073 | 11.81347 | 14.19853 | 140 | 10 | 21.1 | 1.03 | 0.7138 | 15.51
248 | 0.4 | 0.6 | 0 | 2.1 | 0.9 | 0 | 1.75 | 15.13127 | 15.40523 | 14.64113 | 21.2 | 15.76762 | 98.0034 | 15.27136 | 12.719 | 14.54073 | 14.99397 | 14.00102 | 100 | 30 | 1.17 | 17.5 | 0.8 | 16.3
249 | 0.25 | 0.75 | 0 | 3 | 0 | 1 | 1.60582 | 15.13127 | 15.00899 | 14.72093 | 28 | 14.50982 | 172 | 15.27136 | 15.04319 | 14.54073 | 14.23428 | 14.36215 | 130 | 5 | 19.5 | 1.1 | 0.6344 | 13.61
250 | 0.1 | 0.9 | 0 | 3 | 0 | 1 | 1.55 | 13.74859 | 13.48826 | 14.72093 | 28 | 14.50982 | 172 | 15.27136 | 13.38736 | 14.54073 | 15.16499 | 14.19853 | 150 | 5 | 23.5 | 1.06 | 0.663 | 16.5
251 | 0.05 | 0.87 | 0.08 | 2.76 | 0.24 | 0 | 1.69576 | 15.13127 | 15.92203 | 15.6794 | 24.2 | 15.0294 | 52.0034 | 15.27136 | 13.38736 | 14.54073 | 14.99397 | 14.00102 | 100 | 30 | 21.82 | 0.87 | 0.783 | 14.8
252 | 0.07 | 0.9 | 0.03 | 2.76 | 0.24 | 1 | 1.68347 | 13.74859 | 13.48826 | 13.38333 | 28 | 15.24703 | 172 | 14.12779 | 15.04319 | 14.54073 | 14.23428 | 14.5293 | 150 | 30 | 22.09 | 1.11 | 0.6 | 14.8
253 | 0.05 | 0.75 | 0.2 | 2.49 | 0.51 | 1 | 1.68347 | 13.74859 | 13.48826 | 13.38333 | 32 | 14.50982 | 50.0314 | 14.12779 | 15.04319 | 14.54073 | 14.23428 | 14.00102 | 100 | 60 | 17.9 | 0.913 | 0.52 | 8.5
254 | 0.1 | 0 | 0.9 | 1.8 | 1.2 | 0 | 1.81 | 15.13127 | 11.77039 | 14.64113 | 22.2 | 14.56833 | 139.2 | 15.27136 | 13.38736 | 14.54073 | 11.81347 | 14.00102 | 100 | 10 | 1.14 | 16.9 | 0.78 | 15.1
255 | 0 | 1 | 0 | 3 | 0 | 1 | 1.690154 | 13.74859 | 13.48826 | 14.72093 | 28 | 14.50982 | 172 | 15.27136 | 12.719 | 14.54073 | 11.81347 | 14.00102 | 170 | 10 | 19.69 | 1.06 | 0.68 | 14.2
256 | 0 | 0 | 1 | 0 | 3 | 1 | 2.31 | 13.74859 | 13.48826 | 13.38333 | 21.2 | 14.50982 | 94.0034 | 14.12779 | 15.04319 | 14.54073 | 14.23428 | 14.00102 | 100 | 30 | 5.9 | 1.41 | 0.67 | 5.6
257 | 0.05 | 0.8075 | 0.1425 | 2.55 | 0.45 | 1 | 1.69576 | 13.74859 | 13.48826 | 13.38333 | 34.6 | 13.50274 | 160.22 | 14.12779 | 12.719 | 14.54073 | 14.23428 | 14.00102 | 100 | 60 | 13.65 | 1.05 | 0.48 | 6.91
258 | 0 | 0.33 | 0.67 | 3 | 0 | 1 | 1.56 | 13.74859 | 13.48826 | 13.38333 | 24.2 | 14.50982 | 59.0034 | 14.12779 | 15.04319 | 14.54073 | 14.23428 | 14.00102 | 100 | 30 | 22.3 | 1 | 0.65 | 14.3
259 | 0.08 | 0.7636 | 0.1564 | 2.49 | 0.51 | 1 | 1.60329 | 13.74859 | 15.15905 | 14.72093 | 60 | 14.50982 | 80 | 14.12779 | 15.04319 | 14.54073 | 14.23428 | 14.00102 | 110 | 60 | 21.05 | 1.09 | 0.6731 | 15.58
260 | 0.05 | 0.8075 | 0.1425 | 2.55 | 0.45 | 1 | 1.69576 | 13.74859 | 13.48826 | 13.38333 | 34.4 | 14.49937 | 150.22 | 14.12779 | 12.719 | 14.54073 | 14.23428 | 14.00102 | 100 | 60 | 19.41 | 1.09 | 0.69 | 14.57
261 | 0.1 | 0.747 | 0.153 | 2.49 | 0.51 | 1 | 1.69576 | 13.74859 | 13.48826 | 13.38333 | 26.208 | 14.50982 | 190.22 | 14.12779 | 16.59486 | 14.28209 | 14.99397 | 14.00102 | 100 | 60 | 21.5 | 1.06 | 0.67 | 12.9
262 | 0.2 | 0.8 | 0 | 3 | 0 | 1 | 1.60582 | 15.13127 | 15.00899 | 14.72093 | 28 | 14.50982 | 172 | 15.27136 | 15.04319 | 14.54073 | 14.23428 | 14.36215 | 130 | 5 | 19.56 | 1.1 | 0.6895 | 14.48
263 | 0 | 0.95 | 0.05 | 2.94 | 0.06 | 1 | 1.69477 | 13.74859 | 13.48826 | 13.38333 | 28 | 14.50982 | 172 | 14.12779 | 13.38736 | 14.54073 | 14.23428 | 14.00102 | 150 | 30 | 20.18 | 0.972 | 0.665 | 13.04
264 | 0.05 | 0.7885 | 0.1615 | 2.49 | 0.51 | 1 | 2.318669 | 13.74859 | 15.15905 | 14.72093 | 24.2 | 14.50982 | 61.2 | 15.27136 | 15.04319 | 14.54073 | 14.23428 | 14.00102 | 100 | 5 | 23.78 | 1.145 | 0.7789 | 21.15
265 | 0.05 | 0.8 | 0.15 | 2.25 | 0.75 | 1 | 1.65 | 16.2199 | 16.2199 | 14.72093 | 37.4 | 13.61502 | 131.2 | 16.33708 | 16.59486 | 16.35308 | 14.99397 | 16.06743 | 104 | 38 | 21.2 | 1.22 | 0.76 | 20.8
266 | 0.05 | 0.8075 | 0.1425 | 2.55 | 0.45 | 1 | 1.69576 | 13.74859 | 13.48826 | 13.38333 | 34.6 | 14.1676 | 150.22 | 14.12779 | 12.719 | 14.54073 | 14.23428 | 14.00102 | 100 | 60 | 18.23 | 1.06 | 0.62 | 12.02
267 | 0.05 | 0.7885 | 0.1615 | 2.49 | 0.51 | 0 | 1.698575 | 13.74859 | 11.77039 | 14.32112 | 32.6 | 11.6 | 150.22 | 15.27136 | 16.59486 | 14.54073 | 14.23428 | 14.00102 | 100 | 60 | 20.2 | 0.86 | 0.70764 | 13.2
268 | 0.05 | 0.7885 | 0.1615 | 2.49 | 0.51 | 1 | 1.75682 | 13.74859 | 15.15905 | 14.72093 | 52 | 14.50982 | 104 | 14.12779 | 15.04319 | 14.54073 | 14.23428 | 14.00102 | 110 | 50 | 22.28 | 1.104 | 0.702 | 17.28
269 | 0.05 | 0.81 | 0.14 | 2.55 | 0.45 | 1 | 1.60582 | 15.13127 | 15.56988 | 14.72093 | 34.008 | 14.50982 | 190.22 | 14.12779 | 15.04319 | 14.54073 | 14.23428 | 14.00102 | 100 | 60 | 22.3 | 1.08 | 0.751 | 18.1
270 | 0.6 | 0.332 | 0.068 | 2.49 | 0.51 | 1 | 1.69576 | 13.74859 | 13.48826 | 13.38333 | 34.6 | 14.50982 | 160.22 | 14.12779 | 15.04319 | 14.54073 | 14.23428 | 14.00102 | 100 | 60 | 16 | 0.96 | 0.7 | 10.8
271 | 0 | 0.85 | 0.15 | 2.7 | 0.3 | 1 | 1.58 | 15.13127 | 15.15905 | 14.72093 | 24.2 | 14.50982 | 65.2 | 14.12779 | 13.38736 | 14.54073 | 14.23428 | 14.00102 | 100 | 10 | 21.3 | 1.06 | 0.7 | 15.3
272 | 0 | 0.17 | 0.83 | 2.5 | 0.5 | 1 | 1.63 | 13.74859 | 13.48826 | 13.38333 | 24.2 | 14.50982 | 59.0034 | 14.12779 | 15.04319 | 14.54073 | 14.23428 | 14.00102 | 100 | 30 | 22.7 | 1.04 | 0.68 | 16
273 | 0.05 | 0.8 | 0.15 | 2.7 | 0.3 | 1 | 1.59 | 15.13127 | 15.28689 | 14.72093 | 28 | 15.47779 | 172 | 15.27136 | 15.04319 | 14.54073 | 14.23428 | 15.47779 | 115 | 20 | 23.12 | 1.16 | 0.8237 | 22.09
274 | 0.05 | 0.7885 | 0.1615 | 2.49 | 0.51 | 1 | 1.63352 | 15.13127 | 15.56988 | 14.72093 | 52 | 15.24229 | 104 | 14.12779 | 15.04319 | 14.54073 | 14.23428 | 14.00102 | 110 | 50 | 22.81 | 1.152 | 0.772 | 20.28
275 | 0 | 1 | 0 | 1.5 | 1.5 | 1 | 1.91 | 13.74859 | 13.48826 | 13.38333 | 21.2 | 14.50982 | 94.0034 | 14.12779 | 15.04319 | 14.54073 | 14.23428 | 14.00102 | 100 | 30 | 7.1 | 1.06 | 0.5 | 3.7
276 | 0.05 | 0.7885 | 0.1615 | 0.9 | 2.1 | 1 | 1.69477 | 15.13127 | 15.56988 | 14.72093 | 22.2 | 14.50982 | 139.2 | 14.12779 | 15.04319 | 13.61236 | 14.23428 | 14.00102 | 100 | 10 | 10.52 | 1.13 | 0.576 | 6.88
277 | 0.17 | 0.83 | 0 | 1.8 | 1.2 | 0 | 1.68654 | 15.13127 | 15.40523 | 14.64113 | 21.2 | 14.58134 | 94.0034 | 15.27136 | 16.59486 | 14.54073 | 14.86416 | 14.00102 | 100 | 30 | 17 | 1.21 | 0.75 | 15.2
278 | 0 | 0.85 | 0.15 | 2.25 | 0.75 | 1 | 1.65 | 15.13127 | 15.15905 | 14.72093 | 22.2 | 14.50982 | 139.2 | 14.12779 | 13.38736 | 14.54073 | 14.23428 | 14.00102 | 100 | 10 | 17.91 | 1.07 | 0.64 | 11.17
279 | 0.3 | 0.6 | 0.1 | 2.4 | 0.6 | 1 | 1.7 | 16.2199 | 16.2199 | 14.72093 | 32 | 13.61502 | 159 | 16.33708 | 16.59486 | 16.35308 | 14.99397 | 16.06743 | 129 | 38 | 19.6 | 1.2 | 0.82 | 19.2
280 | 0.1 | 0.9 | 0 | 3 | 0 | 1 | 1.53 | 13.74859 | 13.48826 | 14.72093 | 28 | 14.50982 | 172 | 15.27136 | 13.38736 | 14.54073 | 14.99397 | 14.00102 | 185 | 30 | 22.25 | 0.69 | 0.45 | 6.82
281 | 0.2 | 0.8 | 0 | 1.95 | 1.05 | 0 | 1.76 | 13.74859 | 11.77039 | 14.64113 | 28 | 13.46238 | 172 | 15.27136 | 12.719 | 14.54073 | 14.99397 | 14.00102 | 150 | 30 | 1.07 | 14.3 | 0.76 | 11.6
282 | 0.05 | 0.54 | 0.41 | 2.94 | 0.06 | 1 | 1.63836 | 15.13127 | 15.56988 | 14.72093 | 28 | 14.50982 | 172 | 14.12779 | 15.04319 | 14.54073 | 14.99397 | 15.45567 | 150 | 15 | 24.23 | 1.126 | 0.8035 | 21.92
283 | 0.05 | 0.55 | 0.4 | 2.88 | 0.12 | 1 | 1.685577 | 13.74859 | 13.48826 | 14.94564 | 28 | 14.50982 | 172 | 14.12779 | 15.04319 | 14.90897 | 14.99397 | 14.00102 | 150 | 15 | 22.5 | 1.089 | 0.73 | 18
284 | 0 | 0.4 | 0.6 | 3 | 0 | 1 | 1.69484 | 14.03647 | 14.03647 | 14.72093 | 32 | 11.6 | 159 | 15.27136 | 15.04319 | 13.61236 | 14.23428 | 16.06743 | 134 | 17 | 19.6 | 1.04 | 0.538 | 11
285 | 0.6 | 0.4 | 0 | 1.8 | 1.2 | 0 | 1.78 | 15.13127 | 11.77039 | 14.64113 | 30 | 15.76762 | 165 | 15.27136 | 13.38736 | 14.54073 | 14.23428 | 14.00102 | 130 | 10 | 1.12 | 14 | 0.774 | 12.1
286 | 0.17 | 0.83 | 0 | 1.8 | 1.2 | 0 | 1.75 | 15.13127 | 15.40523 | 14.64113 | 21.2 | 15.76762 | 98.0034 | 15.27136 | 12.719 | 14.54073 | 14.99397 | 14.00102 | 100 | 30 | 1.13 | 17.4 | 0.74 | 14.6
287 | 0.04 | 0.92 | 0.04 | 3 | 0 | 0 | 1.559199 | 15.13127 | 15.92203 | 14.72093 | 26.2 | 15.76762 | 25 | 15.27136 | 15.04319 | 14.54073 | 15.34638 | 14.00102 | 100 | 15 | 24.79 | 1.05 | 0.8176 | 21.08
288 | 0.05 | 0.87 | 0.08 | 2.76 | 0.24 | 0 | 1.69576 | 15.13127 | 15.92203 | 15.6794 | 24.2 | 15.76762 | 55.0034 | 15.27136 | 13.38736 | 14.54073 | 14.99397 | 15.0107 | 100 | 30 | 22.54 | 1.02 | 0.803 | 18.5
289 | 0.05 | 0.87 | 0.08 | 2.76 | 0.24 | 0 | 1.529135 | 15.13127 | 15.92203 | 15.6794 | 24.2 | 15.76762 | 59.0034 | 15.27136 | 13.38736 | 14.54073 | 14.99397 | 14.94564 | 100 | 30 | 22.25 | 1.05 | 0.759 | 18
290 | 0.25 | 0.5625 | 0.1875 | 2.49 | 0.51 | 0 | 1.68 | 15.13127 | 15.40523 | 14.64113 | 21.2 | 15.76762 | 94.0034 | 15.42235 | 15.04319 | 14.54073 | 14.99397 | 14.67174 | 100 | 30 | 18.1 | 1.13 | 0.674 | 13.8
291 | 0.2 | 0 | 0.8 | 3 | 0 | 0 | 1.57 | 15.13127 | 11.77039 | 14.72093 | 24 | 11.6 | 198 | 12.10897 | 13.38736 | 14.54073 | 11.81347 | 11.7428 | 110 | 10 | 6.76 | 1.04 | 0.65 | 4.58
292 | 0.04 | 0.92 | 0.04 | 3 | 0 | 0 | 1.63836 | 15.13127 | 15.92203 | 14.72093 | 26.2 | 15.76762 | 25 | 15.27136 | 15.04319 | 14.54073 | 14.23428 | 14.00102 | 100 | 15 | 24.03 | 0.98 | 0.7495 | 17.62
293 | 0.2 | 0.8 | 0 | 2.84 | 0.16 | 1 | 1.58 | 13.74859 | 13.48826 | 13.38333 | 24.2 | 14.50982 | 61.2 | 14.12779 | 15.04319 | 14.54073 | 14.23428 | 14.00102 | 100 | 10 | 21.9 | 1.073 | 0.742 | 17.35
294 | 0.05 | 0.87 | 0.08 | 2.76 | 0.24 | 0 | 1.69576 | 15.13127 | 15.92203 | 15.6794 | 24.2 | 15.76762 | 59.0034 | 15.27136 | 13.38736 | 14.54073 | 14.99397 | 14.7765 | 100 | 30 | 22.39 | 1.04 | 0.718 | 16.7
295 | 0.15 | 0.75 | 0.1 | 3 | 0 | 1 | 1.60582 | 15.13127 | 15.00899 | 14.72093 | 26 | 14.50982 | 120 | 15.27136 | 15.04319 | 14.54073 | 14.23428 | 14.36215 | 110 | 5 | 23.15 | 1.13 | 0.7681 | 20.09
296 | 0.06 | 0.8 | 0.14 | 2.58 | 0.42 | 1 | 1.69477 | 13.74859 | 15.15905 | 14.72093 | 24.2 | 14.50982 | 59.0034 | 15.27136 | 15.04319 | 14.54073 | 14.23428 | 14.00102 | 100 | 30 | 23.06 | 1.09 | 0.779 | 19.61
297 | 0 | 1 | 0 | 1 | 2 | 1 | 1.97 | 13.74859 | 13.48826 | 13.38333 | 21.2 | 14.50982 | 94.0034 | 14.12779 | 15.04319 | 14.54073 | 14.23428 | 14.00102 | 100 | 30 | 12.8 | 1.14 | 0.52 | 7.5
298 | 0 | 0 | 1 | 3 | 0 | 1 | 1.59 | 13.74859 | 13.48826 | 13.38333 | 23.2 | 14.50982 | 55.2034 | 14.12779 | 15.04319 | 14.54073 | 14.23428 | 14.00102 | 100 | 30 | 21.2 | 0.91 | 0.54 | 10.3
299 | 0.05 | 0.7885 | 0.1615 | 2.49 | 0.51 | 0 | 1.69576 | 13.74859 | 15.40523 | 14.72093 | 32.8 | 15.0294 | 150.22 | 15.27136 | 15.04319 | 14.54073 | 14.23428 | 14.00102 | 100 | 60 | 20.29 | 1.0788 | 0.7274 | 13.7
300 | 0.06 | 0.79 | 0.15 | 2.55 | 0.45 | 1 | 1.59 | 13.74859 | 13.48826 | 13.38333 | 34.008 | 14.50982 | 190.22 | 14.12779 | 15.04319 | 14.54073 | 14.23428 | 14.00102 | 100 | 60 | 22.6 | 1.05 | 0.73 | 17.3
301 | 0.2134 | 0.7566 | 0.03 | 2.473 | 0.4365 | 1 | 1.67 | 16.2199 | 16.2199 | 14.72093 | 30.2 | 13.61502 | 143.0034 | 16.33708 | 16.59486 | 16.35308 | 14.99397 | 16.06743 | 100 | 44 | 20.2 | 1.22 | 0.832 | 20.4
302 | 0 | 0.4 | 0.6 | 3 | 0 | 1 | 1.53 | 13.74859 | 13.48826 | 13.38333 | 23.2 | 14.50982 | 100.2 | 14.12779 | 15.04319 | 14.54073 | 11.81347 | 14.19853 | 75 | 10 | 21.2 | 1.003 | 0.7 | 14.9
303 | 0.065 | 0.6545 | 0.2805 | 2.67 | 0.33 | 1 | 1.68539 | 15.13127 | 15.56988 | 14.72093 | 28 | 14.56313 | 172 | 12.10897 | 15.04319 | 14.54073 | 14.99397 | 14.00102 | 150 | 15 | 23.43 | 1.02 | 0.6196 | 15.06
304 | 0.05 | 0.7885 | 0.1615 | 2.49 | 0.51 | 0 | 1.63836 | 13.74859 | 11.77039 | 14.72093 | 34.008 | 11.6 | 190.22 | 15.27136 | 15.04319 | 14.54073 | 14.23428 | 14.00102 | 100 | 60 | 22.28 | 0.94 | 0.72 | 15.06
305 | 0 | 0.5 | 0.5 | 0 | 3 | 1 | 2.28 | 13.74859 | 13.48826 | 13.38333 | 21.2 | 14.50982 | 94.0034 | 14.12779 | 15.04319 | 14.54073 | 14.23428 | 14.00102 | 100 | 30 | 7 | 1.39 | 0.73 | 7.1
306 | 0.05 | 0.8 | 0.15 | 1.8 | 1.2 | 1 | 1.768 | 15.13127 | 15.15905 | 14.72093 | 42.4 | 14.4358 | 102 | 15.42235 | 16.59486 | 16.35308 | 14.99397 | 16.06743 | 100 | 44 | 14.899 | 1.32 | 0.651 | 12.803
307 | 0.45 | 0.55 | 0 | 3 | 0 | 1 | 1.675392 | 13.74859 | 13.48826 | 14.72093 | 28 | 14.50982 | 172 | 15.27136 | 12.719 | 14.54073 | 11.81347 | 14.00102 | 170 | 10 | 18.09 | 0.94 | 0.56 | 9.6
308 | 0.05 | 0.9 | 0.05 | 3 | 0 | 1 | 1.5483 | 13.74859 | 13.48826 | 13.38333 | 72.6 | 14.50982 | 150.428 | 14.12779 | 13.38736 | 14.54073 | 14.23428 | 15.90323 | 100 | 60 | 25.26 | 1.153 | 0.8398 | 24.46
309 | 0 | 0.85 | 0.15 | 2.55 | 0.45 | 1 | 1.69576 | 15.13127 | 15.56988 | 14.72093 | 28 | 14.50982 | 172 | 14.12779 | 15.04319 | 14.54073 | 14.91312 | 14.00102 | 130 | 30 | 21.95 | 1.15 | 0.7057 | 17.75
310 | 0.05 | 0.79 | 0.16 | 2.5 | 0.5 | 1 | 1.68654 | 15.13127 | 15.15905 | 14.72093 | 34.6 | 14.35989 | 150.22 | 14.12779 | 15.04319 | 14.54073 | 14.23428 | 14.00102 | 100 | 60 | 17.36 | 1.03 | 0.71 | 12.77
311 | 0.05 | 0.7885 | 0.1615 | 1.95 | 1.05 | 1 | 1.788192 | 15.13127 | 15.56988 | 14.72093 | 22.2 | 14.50982 | 139.2 | 14.12779 | 15.04319 | 13.61236 | 14.23428 | 14.00102 | 100 | 10 | 17.17 | 1.09 | 0.7583 | 14.24
312 | 0.05 | 0.7885 | 0.1615 | 2.49 | 0.51 | 1 | 1.60329 | 13.74859 | 13.48826 | 13.38333 | 82 | 14.50982 | 252 | 14.12779 | 13.38736 | 14.54073 | 15.19285 | 14.00102 | 100 | 60 | 23.6 | 1.15 | 0.73 | 19.9
313 | 0 | 0.67 | 0.33 | 0 | 3 | 1 | 2.28 | 13.74859 | 13.48826 | 13.38333 | 21.2 | 14.50982 | 94.0034 | 14.12779 | 15.04319 | 14.54073 | 14.23428 | 14.00102 | 100 | 30 | 7 | 1.35 | 0.58 | 5.5
314 | 0 | 0.85 | 0.15 | 2.85 | 0.15 | 1 | 1.55 | 13.74859 | 15.56988 | 13.90507 | 28 | 14.50982 | 172 | 15.27136 | 12.719 | 12.71975 | 14.99397 | 14.00102 | 150 | 30 | 0.9 | 18.4 | 0.46 | 7.7
315 | 0.05 | 0.7885 | 0.1615 | 2.49 | 0.51 | 1 | 1.63352 | 13.74859 | 14.89215 | 14.72093 | 72.6 | 14.50982 | 200.62 | 14.12779 | 13.38736 | 14.90897 | 14.23428 | 14.00102 | 100 | 60 | 23.3 | 1.08 | 0.738 | 17.3
316 | 1 | 0 | 0 | 1 | 2 | 1 | 1.844526 | 13.74859 | 13.48826 | 14.72093 | 28 | 14.50982 | 172 | 15.27136 | 15.04319 | 14.54073 | 14.99397 | 14.36215 | 225 | 10 | 11.5 | 1.26 | 0.73 | 10.6
317 | 0.2 | 0.8 | 0 | 3 | 0 | 1 | 1.56 | 13.74859 | 13.48826 | 13.38333 | 24.2 | 14.50982 | 65.2 | 14.12779 | 15.04319 | 14.54073 | 14.23428 | 14.00102 | 100 | 10 | 21.5 | 1.017 | 0.701 | 15.69
318 | 0.05 | 0.7885 | 0.1615 | 2.49 | 0.51 | 1 | 1.60329 | 13.74859 | 13.48826 | 13.38333 | 80 | 14.50982 | 250 | 14.12779 | 13.38736 | 14.54073 | 14.23428 | 14.00102 | 100 | 60 | 23.5 | 1.11 | 0.77 | 20.1
319 | 0.5 | 0.4 | 0.1 | 2.49 | 0.51 | 1 | 1.7 | 15.13127 | 14.58069 | 14.72093 | 46.4 | 14.191 | 102 | 14.12779 | 14.30842 | 16.35308 | 14.99397 | 16.06743 | 112 | 34 | 17 | 1.146 | 0.82 | 16
320 | 0.05 | 0.7885 | 0.1615 | 0 | 3 | 1 | 1.69757 | 15.13127 | 15.56988 | 14.72093 | 22.2 | 14.50982 | 139.2 | 14.12779 | 15.04319 | 13.61236 | 14.23428 | 14.00102 | 100 | 10 | 6.01 | 1.31 | 0.5524 | 4.36
321 | 0 | 0.4 | 0.6 | 3 | 0 | 0 | 1.53 | 15.13127 | 11.77039 | 14.72093 | 22.2 | 11.6 | 135.2 | 15.27136 | 15.04319 | 14.54073 | 11.81347 | 14.33153 | 100 | 5 | 20.96 | 0.979 | 0.647 | 13.28
322 | 0.05 | 0.8 | 0.15 | 2.55 | 0.45 | 1 | 1.69477 | 13.74859 | 13.48826 | 14.72093 | 34.008 | 14.50982 | 190.22 | 14.12779 | 13.38736 | 14.54073 | 14.23428 | 14.95085 | 100 | 60 | 22.31 | 1.085 | 0.76 | 18.04
323 | 0.25 | 0.5625 | 0.1875 | 2.4 | 0.6 | 0 | 1.7 | 15.13127 | 15.40523 | 14.64113 | 21.2 | 15.76762 | 94.0034 | 15.42235 | 15.04319 | 14.54073 | 14.99397 | 14.67174 | 100 | 30 | 17.8 | 1.12 | 0.705 | 14.1
324 | 0 | 0.67 | 0.33 | 1.5 | 1.5 | 1 | 1.85 | 13.74859 | 13.48826 | 13.38333 | 21.2 | 14.50982 | 94.0034 | 14.12779 | 15.04319 | 14.54073 | 14.23428 | 14.00102 | 100 | 30 | 15.3 | 1.11 | 0.69 | 11.7
325 | 0 | 0 | 1 | 3 | 0 | 1 | 1.70642 | 15.13127 | 15.56988 | 14.72093 | 20 | 14.50982 | 220 | 15.27136 | 15.04319 | 14.54073 | 14.23428 | 14.00102 | 100 | 10 | 20.1 | 1.05 | 0.688 | 14.6
326 | 0.065 | 0.6545 | 0.2805 | 2.67 | 0.33 | 1 | 1.527402 | 15.13127 | 15.56988 | 14.72093 | 28 | 14.27819 | 172 | 12.10897 | 15.04319 | 14.54073 | 14.99397 | 14.00102 | 150 | 15 | 21.12 | 1.02 | 0.6057 | 12.87
327 | 0.05 | 0.7885 | 0.1615 | 2.49 | 0.51 | 1 | 1.6 | 13.74859 | 15.15905 | 14.72093 | 0.04 | 15.15512 | 0.1 | 15.15512 | 15.04319 | 14.54073 | 14.23428 | 14.99468 | 100 | 60 | 22.68 | 1.14 | 0.76 | 19.61
328 | 0 | 0 | 1 | 3 | 0 | 1 | 1.59 | 13.74859 | 15.56988 | 13.90507 | 40.6 | 14.50982 | 74 | 15.27136 | 12.719 | 14.54073 | 14.99397 | 14.19853 | 100 | 60 | 1.01 | 21.4 | 0.66 | 14.6
329 | 0.05 | 0.7885 | 0.1615 | 2.49 | 0.51 | 1 | 1.56211 | 15.13127 | 15.56988 | 14.72093 | 30 | 14.50982 | 165 | 15.27136 | 13.38736 | 14.54073 | 14.23428 | 14.00102 | 120 | 0 | 20.17 | 1.12 | 0.6634 | 15.03
330 | 0.05 | 0.76 | 0.19 | 2.45 | 0.6 | 1 | 1.572 | 13.74859 | 15.15905 | 14.72093 | 72.6 | 14.50982 | 200.62 | 14.12779 | 15.04319 | 14.54073 | 14.23428 | 14.00102 | 100 | 60 | 23.29 | 1.156 | 0.765 | 20.6
331 | 0.065 | 0.6545 | 0.2805 | 2.67 | 0.33 | 1 | 1.68539 | 15.13127 | 15.56988 | 14.72093 | 28 | 14.44993 | 172 | 12.10897 | 15.04319 | 14.54073 | 14.99397 | 14.00102 | 150 | 15 | 22.36 | 1.02 | 0.6199 | 14.19
332 | 0.05 | 0.8075 | 0.1425 | 2.6 | 0.45 | 1 | 1.546 | 13.74859 | 15.15905 | 14.72093 | 72.6 | 14.50982 | 200.62 | 14.12779 | 15.04319 | 14.54073 | 14.23428 | 14.00102 | 100 | 60 | 23.61 | 1.135 | 0.777 | 20.7
333 | 0.07 | 0.9 | 0.03 | 2.76 | 0.24 | 1 | 1.69576 | 13.74859 | 13.48826 | 13.38333 | 28 | 15.24703 | 172 | 14.12779 | 15.04319 | 14.54073 | 14.23428 | 15.48039 | 150 | 30 | 23.85 | 1.15 | 0.79 | 22.11
334 | 0 | 0.17 | 0.83 | 1 | 2 | 1 | 1.99 | 13.74859 | 13.48826 | 13.38333 | 21.2 | 14.50982 | 94.0034 | 14.12779 | 15.04319 | 14.54073 | 14.23428 | 14.00102 | 100 | 30 | 5.1 | 0.94 | 0.74 | 3.5
335 | 0 | 0.17 | 0.83 | 1.5 | 1.5 | 1 | 1.86 | 13.74859 | 13.48826 | 13.38333 | 21.2 | 14.50982 | 94.0034 | 14.12779 | 15.04319 | 14.54073 | 14.23428 | 14.00102 | 100 | 30 | 10.3 | 1.07 | 0.79 | 8.7
336 | 0 | 0.85 | 0.15 | 2.85 | 0.15 | 1 | 1.55 | 15.13127 | 15.15905 | 14.72093 | 23.2 | 14.50982 | 104.2 | 14.12779 | 13.38736 | 14.54073 | 14.23428 | 14.00102 | 100 | 10 | 20.96 | 1.01 | 0.61 | 14.29
337 | 0.1 | 0.747 | 0.153 | 2.49 | 0.51 | 1 | 1.54744 | 15.13127 | 15.56988 | 14.72093 | 72.6 | 14.50982 | 150.428 | 14.12779 | 15.04319 | 14.54073 | 14.86416 | 14.00102 | 100 | 60 | 25.42 | 1.049 | 0.758 | 20.21
338 | 0 | 0.85 | 0.15 | 2.55 | 0.45 | 1 | 1.69757 | 13.74859 | 14.99769 | 14.72093 | 32.6 | 14.50982 | 190.22 | 14.12779 | 15.04319 | 14.54073 | 14.23428 | 14.00102 | 100 | 60 | 21.3 | 1.14 | 0.74 | 18.4
339 | 0.05 | 0.7885 | 0.1615 | 2.49 | 0.51 | 1 | 1.685913 | 15.13127 | 15.56988 | 14.72093 | 30 | 14.50982 | 165 | 15.27136 | 13.38736 | 14.54073 | 14.23428 | 14.00102 | 120 | 15 | 20.91 | 1.14 | 0.7513 | 17.97
340 | 0 | 0.5 | 0.5 | 3 | 0 | 1 | 1.55 | 13.74859 | 13.48826 | 13.38333 | 22.2 | 14.50982 | 94.0034 | 14.12779 | 15.04319 | 14.54073 | 14.23428 | 14.00102 | 100 | 30 | 19.6 | 0.96 | 0.68 | 12.8
341 | 0.05 | 0.915 | 0.085 | 2.745 | 0.255 | 1 | 1.68539 | 13.74859 | 13.48826 | 13.38333 | 22.2 | 14.50982 | 135.2 | 14.12779 | 13.38736 | 14.54073 | 14.99397 | 14.00102 | 100 | 3 | 20.6 | 1.084 | 0.625 | 14
342 | 0 | 0.83 | 0.17 | 2.49 | 0.51 | 1 | 1.60329 | 13.74859 | 15.15905 | 14.72093 | 60 | 14.50982 | 80 | 14.12779 | 15.04319 | 14.54073 | 14.23428 | 14.00102 | 110 | 60 | 8.507 | 1.02 | 0.4096 | 3.57
343 | 0.15 | 0.6375 | 0.2125 | 2.49 | 0.51 | 0 | 1.65 | 15.13127 | 15.40523 | 14.64113 | 22.2 | 15.76762 | 94.0034 | 15.42235 | 15.04319 | 14.54073 | 14.99397 | 14.67174 | 100 | 30 | 20.3 | 1.09 | 0.757 | 16.8
344 | 0.05 | 0.81 | 0.14 | 2.55 | 0.45 | 1 | 1.57 | 16.2199 | 16.2199 | 14.72093 | 39 | 13.61502 | 106 | 16.33708 | 16.59486 | 16.35308 | 14.99397 | 16.06743 | 110 | 44 | 22.16 | 1.23 | 0.78 | 21.1
345 | 0.06 | 0.45 | 0.49 | 1.86 | 0.96 | 1 | 1.8 | 13.74859 | 15.56988 | 14.72093 | 21.2 | 14.50982 | 94.0034 | 13.56754 | 13.38736 | 14.54073 | 14.99397 | 14.00102 | 100 | 30 | 12.1 | 1.05 | 0.49 | 7.2
346 | 0.05 | 0.7885 | 0.1615 | 2.7 | 0.3 | 0 | 1.69576 | 15.13127 | 11.77039 | 14.93347 | 25 | 15.0294 | 45 | 12.10897 | 15.04319 | 14.54073 | 14.23428 | 14.00102 | 100 | 10 | 22.2 | 1.024 | 0.75 | 17
347 | 0 | 0.85 | 0.15 | 2.55 | 0.45 | 1 | 1.6 | 15.13127 | 15.15905 | 14.72093 | 23.2 | 14.50982 | 104.2 | 14.12779 | 13.38736 | 14.54073 | 14.23428 | 14.00102 | 100 | 10 | 20.77 | 1.04 | 0.68 | 14.47
348 | 0.33 | 0.33 | 0.33 | 2.4 | 0.6 | 1 | 1.685747 | 13.74859 | 13.48826 | 13.38333 | 40 | 14.50982 | 50 | 14.12779 | 15.04319 | 14.54073 | 14.23428 | 14.00102 | 100 | 60 | 18.43 | 1.05 | 0.48 | 9.3
349 | 0 | 0.5 | 0.5 | 2.5 | 0.5 | 1 | 1.61 | 13.74859 | 13.48826 | 13.38333 | 22.2 | 14.50982 | 94.0034 | 14.12779 | 15.04319 | 14.54073 | 14.23428 | 14.00102 | 100 | 30 | 20.4 | 1.04 | 0.61 | 12.9
350 | 0 | 0.85 | 0.15 | 3 | 0 | 1 | 1.6744 | 13.74859 | 13.48826 | 13.38333 | 52 | 14.50982 | 104 | 14.12779 | 13.38736 | 14.54073 | 11.81347 | 14.36215 | 150 | 60 | 15.66 | 0.805 | 0.598 | 7.53
351 | 0.25 | 0.75 | 0 | 2.1 | 0.9 | 1 | 1.73 | 13.74859 | 15.56988 | 13.90507 | 28 | 14.50982 | 172 | 15.27136 | 12.719 | 14.54073 | 14.99397 | 14.00102 | 150 | 30 | 1.06 | 17.1 | 0.67 | 12.2
352 | 0.05 | 0.7885 | 0.1615 | 2.49 | 0.51 | 1 | 1.60329 | 13.74859 | 13.39475 | 14.72093 | 34.6 | 13.61502 | 160.22 | 14.12779 | 13.38736 | 14.54073 | 14.23428 | 14.00102 | 100 | 60 | 15.14 | 0.82 | 0.49 | 6.08
353 | 0.05 | 0.8 | 0.15 | 2.55 | 0.45 | 1 | 1.69576 | 13.74859 | 13.48826 | 14.72093 | 34.008 | 14.50982 | 190.22 | 14.12779 | 15.04319 | 14.54073 | 14.23428 | 15.07185 | 100 | 60 | 22.51 | 1.116 | 0.76 | 18.97
354 | 0.02 | 0.38 | 0.6 | 2.975 | 0.025 | 0 | 1.527402 | 15.13127 | 11.77039 | 14.72093 | 24.2 | 11.6 | 61.2 | 14.30102 | 13.38736 | 13.61236 | 14.99397 | 14.19853 | 100 | 10 | 21.75 | 0.98 | 0.5476 | 11.67
355 | 0 | 0.3 | 0.7 | 0.6 | 2.4 | 0 | 1.69 | 15.13127 | 14.58069 | 14.73461 | 22.2 | 15.0294 | 139.2 | 15.27136 | 15.04319 | 14.54073 | 11.81347 | 14.00102 | 100 | 10 | 17.34 | 1.11 | 0.78 | 15.01
356 | 0.02 | 0.38 | 0.6 | 2.975 | 0.026 | 0 | 1.60329 | 15.13127 | 11.77039 | 14.72093 | 22.2 | 11.6 | 139.2 | 14.19882 | 13.38736 | 13.61236 | 14.99397 | 14.19853 | 100 | 10 | 17.59 | 0.94 | 0.7418 | 12.26
357 | 0.06 | 0.79 | 0.15 | 1.2 | 1.8 | 1 | 1.83 | 13.74859 | 13.48826 | 13.38333 | 34.6 | 14.50982 | 160.22 | 14.12779 | 15.04319 | 14.54073 | 14.23428 | 14.00102 | 100 | 60 | 15.3 | 1.12 | 0.72 | 12.3
358 | 0.05 | 0.7885 | 0.1615 | 2.49 | 0.51 | 1 | 1.69477 | 13.74859 | 13.38955 | 14.72093 | 34.6 | 13.61502 | 160.22 | 14.12779 | 13.38736 | 14.54073 | 14.23428 | 14.00102 | 100 | 60 | 16.09 | 0.8 | 0.47 | 6.04
359 | 0.05 | 0.7885 | 0.1615 | 2.49 | 0.51 | 1 | 1.547258 | 13.74859 | 15.15905 | 14.72093 | 52 | 14.98468 | 104 | 15.27136 | 13.38736 | 14.54073 | 14.23428 | 14.00102 | 110 | 60 | 22.3 | 1.14 | 0.705 | 18.3
360 | 0 | 1 | 0 | 3 | 0 | 1 | 1.6848 | 13.74859 | 13.48826 | 13.38333 | 52 | 14.50982 | 104 | 14.12779 | 13.38736 | 14.54073 | 11.81347 | 14.36215 | 150 | 60 | 17.55 | 0.802 | 0.655 | 9.22
361 | 0.05 | 0.7885 | 0.1615 | 2.79 | 0.21 | 1 | 1.55 | 13.99585 | 15.56988 | 14.72093 | 28 | 14.10952 | 172 | 13.99585 | 15.04319 | 14.54073 | 14.23428 | 14.00102 | 150 | 15 | 19.7 | 0.9 | 0.57 | 10.7
362 | 0 | 0.67 | 0.33 | 3 | 0 | 1 | 1.53 | 13.74859 | 13.48826 | 13.38333 | 24.2 | 14.50982 | 59.0034 | 14.12779 | 15.04319 | 14.54073 | 14.23428 | 14.00102 | 100 | 30 | 22.7 | 0.97 | 0.63 | 13.9
363 | 0.07 | 0.9 | 0.03 | 2.76 | 0.24 | 1 | 1.69576 | 13.74859 | 13.48826 | 13.38333 | 28 | 15.26311 | 172 | 14.12779 | 15.04319 | 14.54073 | 14.23428 | 15.26311 | 150 | 30 | 23.96 | 1.1 | 0.76 | 20.44
364 | 0 | 0.85 | 0.15 | 2.55 | 0.45 | 1 | 1.69576 | 15.13127 | 15.56988 | 14.72093 | 28 | 14.50982 | 172 | 14.12779 | 15.04319 | 14.54073 | 14.79992 | 14.00102 | 130 | 30 | 21.68 | 1.14 | 0.6744 | 16.88
365 | 0.05 | 0.54 | 0.41 | 2.94 | 0.06 | 1 | 1.63836 | 15.13127 | 15.56988 | 14.72093 | 28 | 14.50982 | 172 | 14.12779 | 15.04319 | 14.54073 | 14.99397 | 14.00102 | 150 | 15 | 24.03 | 1.095 | 0.7477 | 19.68
366 | 0.05 | 0.87 | 0.08 | 2.76 | 0.24 | 0 | 1.69576 | 15.13127 | 15.92203 | 15.6794 | 24.2 | 15.76762 | 59.0034 | 15.27136 | 13.38736 | 14.54073 | 14.99397 | 14.71145 | 100 | 30 | 22.74 | 0.97 | 0.738 | 16.2
367 | 0.05 | 0.87 | 0.08 | 2.76 | 0.24 | 0 | 1.69576 | 15.13127 | 15.92203 | 15.6794 | 24.2 | 15.76762 | 52.0034 | 15.27136 | 13.38736 | 14.54073 | 14.99397 | 14.75048 | 100 | 30 | 21.65 | 1.03 | 0.725 | 16.5
368 | 0 | 0.83 | 0.17 | 3 | 0 | 1 | 1.53 | 13.74859 | 13.48826 | 13.38333 | 23.2 | 14.50982 | 55.2034 | 14.12779 | 15.04319 | 14.54073 | 14.23428 | 14.00102 | 100 | 30 | 21.5 | 0.92 | 0.61 | 12.1
369 | 0.1 | 0.75 | 0.15 | 2.55 | 0.45 | 1 | 1.60329 | 15.13127 | 14.48896 | 14.72093 | 34.6 | 14.50982 | 150.22 | 15.27136 | 15.04319 | 14.54073 | 14.86456 | 14.00102 | 100 | 60 | 18.31 | 1.182 | 0.7064 | 14.49
370 | 0 | 0.33 | 0.67 | 2.5 | 0.5 | 1 | 1.67 | 13.74859 | 13.48826 | 13.38333 | 22.2 | 14.50982 | 94.0034 | 14.12779 | 15.04319 | 14.54073 | 14.23428 | 14.00102 | 100 | 30 | 18.7 | 0.91 | 0.64 | 11
371 | 0.05 | 0.83 | 0.17 | 2.49 | 0.51 | 1 | 1.63352 | 13.74859 | 13.48826 | 13.38333 | 22.2 | 14.50982 | 135.2 | 14.12779 | 13.38736 | 14.54073 | 14.99397 | 14.00102 | 100 | 3 | 18.9 | 1.113 | 0.577 | 12.1
372 | 0 | 0 | 1 | 3 | 0 | 1 | 1.6 | 15.13127 | 14.58069 | 14.72093 | 32 | 14.191 | 159 | 14.12779 | 14.30842 | 16.35308 | 14.99397 | 16.06743 | 120 | 23 | 19.6 | 1.094 | 0.812 | 17.4
373 | 0 | 0.4 | 0.6 | 1.8 | 1.2 | 0 | 1.76 | 15.13127 | 11.77039 | 14.64113 | 30 | 15.76762 | 165 | 15.27136 | 13.38736 | 14.54073 | 14.23428 | 14.00102 | 130 | 10 | 1.17 | 16 | 0.786 | 14.7
374 | 0.06 | 0.8 | 0.14 | 2.58 | 0.42 | 1 | 1.685747 | 13.74859 | 15.15905 | 14.72093 | 24.2 | 14.50982 | 55.0034 | 15.27136 | 15.04319 | 14.54073 | 14.23428 | 15.38411 | 100 | 30 | 23.65 | 1.1 | 0.814 | 21.37
375 | 0.2 | 0.8 | 0 | 3 | 0 | 1 | 1.56 | 13.74859 | 13.48826 | 13.38333 | 24.2 | 14.50982 | 65.2 | 14.12779 | 15.04319 | 14.54073 | 14.23428 | 14.00102 | 100 | 10 | 21.5 | 1.017 | 0.701 | 15.69
376 | 0.05 | 0.79 | 0.15 | 2.45 | 0.55 | 1 | 1.69576 | 13.74859 | 13.48826 | 13.38333 | 34.008 | 14.50982 | 190.22 | 14.12779 | 15.04319 | 14.54073 | 14.23428 | 14.00102 | 100 | 60 | 22.43 | 1.08 | 0.8048 | 19.5
377 | 0 | 0.4 | 0.6 | 3 | 0 | 1 | 1.69593 | 14.03647 | 14.03647 | 14.72093 | 32.6 | 14.10952 | 126.0034 | 15.27136 | 15.04319 | 13.61236 | 14.23428 | 16.06743 | 100 | 22.6 | 20.6 | 1.05 | 0.536 | 11.6
378 | 0.05 | 0.7885 | 0.1615 | 2.49 | 0.51 | 1 | 1.55154 | 15.13127 | 15.56988 | 14.72093 | 72.6 | 14.50982 | 150.428 | 14.12779 | 15.04319 | 14.54073 | 14.86416 | 14.00102 | 100 | 60 | 25.54 | 1.006 | 0.723 | 18.58
379 | 0 | 1 | 0 | 3 | 0 | 1 | 1.603882 | 13.74859 | 13.48826 | 13.38333 | 24.2 | 14.50982 | 65.2 | 14.12779 | 15.04319 | 14.54073 | 14.23428 | 14.00102 | 100 | 10 | 21.4 | 0.809 | 0.592 | 10.4
380 | 0 | 0.3 | 0.7 | 0.15 | 2.85 | 0 | 1.6 | 15.13127 | 14.58069 | 14.73461 | 23.2 | 15.0294 | 104.2 | 15.27136 | 15.04319 | 14.54073 | 11.81347 | 14.00102 | 100 | 10 | 20.48 | 1.06 | 0.77 | 16.72
381 | 0 | 0.95 | 0.05 | 2.85 | 0.15 | 1 | 1.608857 | 15.13127 | 15.66124 | 13.38333 | 28 | 14.50982 | 172 | 14.12779 | 15.04319 | 14.54073 | 14.23428 | 14.00102 | 120 | 30 | 24.8 | 1.17 | 0.81 | 23.5
382 | 0.07 | 0.79 | 0.14 | 2.49 | 0.51 | 0 | 1.69218 | 15.13127 | 11.77039 | 14.72093 | 25.008 | 11.6 | 82.2 | 13.91779 | 14.10101 | 16.35308 | 14.99397 | 16.06743 | 100 | 24 | 21.7 | 0.93 | 0.49 | 10.1
383 | 0.065 | 0.6545 | 0.2805 | 2.67 | 0.33 | 1 | 1.68539 | 15.13127 | 15.56988 | 14.72093 | 28 | 14.43041 | 172 | 12.10897 | 15.04319 | 14.54073 | 14.99397 | 14.00102 | 150 | 15 | 22.23 | 1.04 | 0.6215 | 14.04
384 | 0.05 | 0.7885 | 0.1615 | 2.49 | 0.51 | 1 | 1.5016 | 13.74859 | 13.48826 | 13.38333 | 68.6 | 14.50982 | 140.4174 | 14.12779 | 13.38736 | 14.54073 | 14.23428 | 15.40623 | 100 | 45 | 24.4 | 1.185 | 0.745 | 21.54
385 | 0 | 0.33 | 0.67 | 1.5 | 1.5 | 1 | 1.85 | 13.74859 | 13.48826 | 13.38333 | 21.2 | 14.50982 | 94.0034 | 14.12779 | 15.04319 | 14.54073 | 14.23428 | 14.00102 | 100 | 30 | 13.9 | 1.13 | 0.68 | 10.7
386 | 0.17 | 0.83 | 0 | 1.8 | 1.2 | 0 | 1.844526 | 15.13127 | 15.40523 | 14.64113 | 28 | 14.81554 | 172 | 15.27136 | 16.59486 | 14.54073 | 14.86416 | 15.03652 | 150 | 10 | 17.2 | 1.25 | 0.78 | 17
387 | 0.05 | 0.85 | 0.1 | 2.55 | 0.45 | 1 | 1.69576 | 13.74859 | 15.56988 | 14.72093 | 0.04 | 14.50982 | 40.0514 | 15.42235 | 13.38736 | 14.54073 | 14.23428 | 14.00102 | 100 | 60 | 22.01 | 1.045 | 0.743 | 17.1
388 | 0.3 | 0.7 | 0 | 3 | 0 | 1 | 1.680154 | 13.74859 | 13.48826 | 14.72093 | 28 | 14.50982 | 172 | 15.27136 | 12.719 | 14.54073 | 11.81347 | 14.00102 | 170 | 10 | 19.46 | 1.04 | 0.73 | 14.8
389 | 0.05 | 0.8 | 0.15 | 2.55 | 0.45 | 1 | 1.69117 | 13.74859 | 13.48826 | 14.72093 | 46.208 | 14.50982 | 190.22 | 14.12779 | 15.04319 | 14.54073 | 14.23428 | 15.17854 | 100 | 60 | 22.82 | 1.145 | 0.76 | 19.79
390 | 0.2 | 0.8 | 0 | 3 | 0 | 1 | 1.574 | 13.74859 | 15.56988 | 13.90507 | 28 | 14.50982 | 172 | 14.12779 | 13.38736 | 14.54073 | 15.16499 | 14.00102 | 150 | 10 | 21.73 | 1.03 | 0.7237 | 16.18
391 | 0.5 | 0.5 | 0 | 2.49 | 0.51 | 1 | 1.62 | 15.13127 | 14.58069 | 14.72093 | 46.4 | 14.191 | 74 | 14.12779 | 14.30842 | 16.35308 | 14.99397 | 16.06743 | 110 | 34 | 17.6 | 0.846 | 0.57 | 8.5
392 | 0.175 | 0.75 | 0.075 | 2.64 | 0.36 | 1 | 1.57 | 13.74859 | 13.48826 | 13.38333 | 24.2 | 14.50982 | 61 | 14.12779 | 15.04319 | 14.54073 | 14.23428 | 14.00102 | 100 | 20 | 21.88 | 1.124 | 0.75 | 18.45
393 | 0.1 | 0.75 | 0.15 | 2.49 | 0.51 | 1 | 1.69444 | 13.74859 | 13.48826 | 13.38333 | 31 | 14.50982 | 50.0314 | 14.12779 | 15.04319 | 14.54073 | 14.23428 | 14.00102 | 100 | 60 | 20.7 | 1.049 | 0.75 | 16.3
394 | 0 | 0.85 | 0.15 | 1.95 | 1.05 | 1 | 1.72 | 15.13127 | 15.15905 | 14.72093 | 22.2 | 14.50982 | 139.2 | 14.12779 | 13.38736 | 14.54073 | 14.23428 | 14.00102 | 100 | 10 | 17.86 | 1.1 | 0.65 | 12.11
395 | 0 | 0.3 | 0.7 | 0.45 | 2.55 | 0 | 1.66 | 15.13127 | 14.58069 | 14.73461 | 23.2 | 15.0294 | 104.2 | 15.27136 | 15.04319 | 14.54073 | 11.81347 | 14.00102 | 100 | 10 | 18.94 | 1.11 | 0.78 | 16.4
396 | 0.05 | 0.7885 | 0.1615 | 2.49 | 0.51 | 1 | 1.63352 | 15.13127 | 15.56988 | 14.72093 | 52 | 15.39062 | 104 | 14.12779 | 15.04319 | 14.54073 | 14.23428 | 14.00102 | 110 | 50 | 23.74 | 1.16 | 0.778 | 21.42
397 | 0.05 | 0.8075 | 0.1425 | 2.55 | 0.45 | 1 | 1.612 | 13.74859 | 13.48826 | 13.38333 | 36.008 | 14.50982 | 190.22 | 14.12779 | 13.38736 | 14.54073 | 14.23428 | 14.00102 | 100 | 60 | 21.7 | 1.055 | 0.7548 | 17.1
398 | 0.05 | 0.7125 | 0.2375 | 2.7 | 0.3 | 0 | 1.6 | 15.13127 | 15.40523 | 14.64113 | 22.2 | 15.76762 | 94.0034 | 15.42235 | 15.04319 | 14.54073 | 14.99397 | 14.67174 | 100 | 30 | 20.8 | 1.08 | 0.767 | 17.3
399 | 0 | 0.85 | 0.15 | 1.8 | 1.2 | 1 | 1.76 | 15.13127 | 15.15905 | 14.72093 | 22.2 | 14.50982 | 139.2 | 14.12779 | 13.38736 | 14.54073 | 14.23428 | 14.00102 | 100 | 10 | 15.8 | 1.11 | 0.56 | 8.32
400 | 0.05 | 0.9025 | 0.0475 | 2.9 | 0.15 | 1 | 1.503 | 13.74859 | 15.15905 | 14.72093 | 72.6 | 14.50982 | 150.428 | 14.12779 | 15.04319 | 14.54073 | 14.23428 | 14.00102 | 100 | 60 | 24.69 | 1.126 | 0.768 | 21.4
401 | 0.2 | 0.8 | 0 | 2.84 | 0.16 | 1 | 1.58 | 13.74859 | 13.48826 | 13.38333 | 24.2 | 14.50982 | 61.2 | 14.12779 | 15.04319 | 14.54073 | 14.23428 | 14.00102 | 100 | 10 | 21.9 | 1.073 | 0.742 | 17.35
402 | 0.05 | 0.7885 | 0.1615 | 2.49 | 0.51 | 1 | 1.69005 | 13.74859 | 15.15905 | 15.21757 | 52 | 14.50982 | 104 | 14.12779 | 15.04319 | 14.54073 | 14.23428 | 14.00102 | 110 | 50 | 23.65 | 1.184 | 0.71 | 20.09
403 | 0.17 | 0.83 | 0 | 1.8 | 1.2 | 0 | 1.69478 | 15.13127 | 15.40523 | 14.64113 | 21.2 | 14.68543 | 94.0034 | 15.27136 | 16.59486 | 14.54073 | 14.86416 | 14.00102 | 100 | 30 | 17.3 | 1.22 | 0.77 | 16
404 | 0.05 | 0.8 | 0.15 | 2.52 | 0.48 | 1 | 1.6312 | 15.13127 | 15.15905 | 14.72093 | 46.2 | 14.4358 | 91 | 15.42235 | 16.59486 | 16.35308 | 14.99397 | 16.06743 | 102 | 38.6 | 18.503 | 1.1 | 0.739 | 15.054
405 | 0.05 | 0.7885 | 0.1615 | 2.49 | 0.51 | 1 | 1.60329 | 13.74859 | 13.48826 | 13.38333 | 81 | 14.50982 | 251 | 14.12779 | 13.38736 | 14.54073 | 15.05382 | 14.00102 | 100 | 60 | 23.3 | 1.15 | 0.74 | 19.8
406 | 0 | 0 | 1 | 2.5 | 0.5 | 1 | 1.66 | 13.74859 | 13.48826 | 13.38333 | 21.2 | 14.50982 | 94.0034 | 14.12779 | 15.04319 | 14.54073 | 14.23428 | 14.00102 | 100 | 30 | 18.3 | 1.1 | 0.66 | 13.2
407 | 0.1 | 0.747 | 0.153 | 2.49 | 0.51 | 1 | 1.762353 | 13.74859 | 13.48826 | 13.38333 | 72.6 | 14.50982 | 200.62 | 14.12779 | 15.04319 | 14.54073 | 14.23428 | 14.00102 | 100 | 60 | 23.6 | 1.11 | 0.77 | 20.2
408 | 0.05 | 0.87 | 0.08 | 2.76 | 0.24 | 0 | 1.547258 | 15.13127 | 15.92203 | 15.6794 | 24.2 | 15.76762 | 55.0034 | 15.27136 | 13.38736 | 14.54073 | 14.99397 | 15.03672 | 100 | 30 | 22.06 | 1.07 | 0.798 | 18.7
409 | 0.05 | 0.7885 | 0.1615 | 2.515 | 0.4845 | 0 | 1.68724 | 15.13127 | 15.40523 | 14.72093 | 36.008 | 14.91962 | 190.22 | 15.42235 | 13.38736 | 14.54073 | 15.16499 | 14.00102 | 100 | 60 | 22 | 1.08 | 0.753 | 17.8
410 | 0 | 0.4 | 0.6 | 3 | 0 | 1 | 1.69576 | 13.74859 | 15.15905 | 14.72093 | 44.2 | 14.50982 | 108 | 14.12779 | 13.38736 | 14.54073 | 14.99397 | 16.06743 | 110 | 39.6 | 18.96 | 0.992 | 0.692 | 13.4
411 | 0.05 | 0.7885 | 0.1615 | 2.46 | 0.54 | 1 | 1.63 | 16.2199 | 16.2199 | 14.72093 | 30.2 | 13.61502 | 89.2 | 16.33708 | 16.59486 | 16.35308 | 14.99397 | 16.06743 | 100 | 44 | 21.6 | 1.1 | 0.779 | 18.4
412 | 0.05 | 0.8 | 0.15 | 2.55 | 0.45 | 1 | 1.63 | 16.2199 | 16.2199 | 14.72093 | 46.208 | 13.61502 | 149.22 | 16.33708 | 16.59486 | 16.35308 | 14.99397 | 16.06743 | 104 | 47 | 22.8 | 1.24 | 0.78 | 22.1
413 | 0.05 | 0.85 | 0.15 | 2.55 | 0.45 | 0 | 1.52863 | 15.13127 | 11.77039 | 14.64113 | 72.6 | 15.76762 | 200.62 | 15.27136 | 13.38736 | 14.54073 | 15.05382 | 14.00102 | 100 | 60 | 23.36 | 1.04 | 0.7895 | 19.18
414 | 0 | 0.83 | 0.17 | 2.49 | 0.51 | 1 | 1.60329 | 13.74859 | 13.48826 | 13.38333 | 80 | 14.50982 | 250 | 14.12779 | 13.38736 | 14.54073 | 14.23428 | 14.00102 | 100 | 60 | 23.7 | 1.11 | 0.77 | 20.1
415 | 0.17 | 0.83 | 0 | 1.2 | 1.8 | 1 | 1.93 | 13.74859 | 15.56988 | 14.72093 | 34.6 | 14.50982 | 160.22 | 14.12779 | 15.04319 | 14.54073 | 14.23428 | 14.00102 | 100 | 60 | 13.6 | 1.312 | 0.652 | 14.35
416 | 0.17 | 0.83 | 0 | 1.8 | 1.2 | 0 | 1.68654 | 15.13127 | 15.40523 | 14.64113 | 21.2 | 14.42521 | 94.0034 | 15.27136 | 16.59486 | 14.54073 | 14.86416 | 14.00102 | 100 | 30 | 16.7 | 1.13 | 0.79 | 14
417 | 0 | 0.55 | 0.45 | 1.65 | 1.35 | 1 | 1.81 | 15.13127 | 15.15905 | 14.72093 | 22.2 | 14.50982 | 139.2 | 14.12779 | 13.38736 | 14.54073 | 14.23428 | 14.00102 | 100 | 10 | 17.38 | 1.1 | 0.6 | 12.33
418 | 0 | 0.6 | 0.4 | 3 | 0 | 0 | 1.54 | 15.13127 | 14.58069 | 14.73461 | 23.2 | 15.0294 | 104.2 | 15.27136 | 15.04319 | 14.54073 | 11.81347 | 14.00102 | 100 | 10 | 20.38 | 0.99 | 0.65 | 13.11
419 | 0.05 | 0.87 | 0.08 | 2.76 | 0.24 | 0 | 1.69576 | 15.13127 | 15.92203 | 15.6794 | 24.2 | 15.76762 | 52.0034 | 15.27136 | 13.38736 | 14.54073 | 14.99397 | 14.93263 | 100 | 30 | 21.87 | 1.02 | 0.799 | 17.9
420 | 0.05 | 0.79 | 0.16 | 2.5 | 0.5 | 1 | 1.68654 | 15.13127 | 15.15905 | 14.72093 | 34.4 | 14.35989 | 150.22 | 14.12779 | 15.04319 | 14.54073 | 14.23428 | 14.47595 | 100 | 60 | 19.4 | 1.04 | 0.71 | 14.39
421 | 0.17 | 0.83 | 0 | 2.4 | 0.8 | 1 | 1.72 | 13.74859 | 15.56988 | 14.72093 | 34.6 | 14.50982 | 150.22 | 14.12779 | 15.04319 | 14.54073 | 14.23428 | 14.00102 | 100 | 60 | 18.3 | 1.244 | 0.77 | 18.6
422 | 0.05 | 0.7885 | 0.1615 | 2.49 | 0.51 | 1 | 1.60329 | 13.74859 | 13.36353 | 14.72093 | 34.6 | 13.61502 | 160.22 | 14.12779 | 13.38736 | 14.54073 | 14.23428 | 14.00102 | 100 | 60 | 14.98 | 0.83 | 0.47 | 5.84
423 | 0 | 0.83 | 0.17 | 2.49 | 0.51 | 1 | 1.76118 | 13.74859 | 13.48826 | 13.38333 | 30 | 14.50982 | 50.0314 | 14.12779 | 15.04319 | 14.54073 | 14.23428 | 14.00102 | 100 | 60 | 22.1 | 1.071 | 0.71 | 16.8
424 | 0 | 0.83 | 0.17 | 1 | 2 | 1 | 1.98 | 13.74859 | 13.48826 | 13.38333 | 21.2 | 14.50982 | 94.0034 | 14.12779 | 15.04319 | 14.54073 | 14.23428 | 14.00102 | 100 | 30 | 11.1 | 0.98 | 0.54 | 5.8
425 | 0 | 0.83 | 0.17 | 2.5 | 0.5 | 1 | 1.63 | 13.74859 | 13.48826 | 13.38333 | 24.2 | 14.50982 | 59.0034 | 14.12779 | 15.04319 | 14.54073 | 14.23428 | 14.00102 | 100 | 30 | 22.7 | 1.1 | 0.7 | 17.4
426 | 0.05 | 0.79 | 0.16 | 3 | 0 | 1 | 1.685577 | 13.74859 | 13.48826 | 13.38333 | 46.208 | 14.38878 | 200.62 | 14.12779 | 15.04319 | 14.54073 | 14.23428 | 14.38878 | 100 | 60 | 22.96 | 0.944 | 0.633 | 13.72
427 | 0.05 | 0.7885 | 0.1615 | 2.515 | 0.4845 | 0 | 1.68724 | 15.13127 | 15.40523 | 14.72093 | 34.008 | 15.04973 | 190.22 | 15.42235 | 13.38736 | 14.54073 | 15.16499 | 14.00102 | 100 | 60 | 22.2 | 1.07 | 0.798 | 18.8
428 | 0.05 | 0.79 | 0.15 | 2.45 | 0.55 | 1 | 1.541155 | 15.13127 | 13.48826 | 13.38333 | 26.208 | 14.50982 | 190.22 | 14.12779 | 15.04319 | 14.54073 | 14.23428 | 14.00102 | 100 | 60 | 21.61 | 1.09 | 0.6463 | 15.23
429 | 0.05 | 0.83 | 0.12 | 2.61 | 0.39 | 1 | 1.61 | 13.74859 | 13.48826 | 14.80513 | 32.008 | 14.50982 | 140.2234 | 14.12779 | 15.04319 | 14.54073 | 14.23428 | 14.00102 | 100 | 50 | 21.83 | 1.135 | 0.684 | 16.92
430 | 0.06 | 0.8 | 0.14 | 2.58 | 0.42 | 1 | 1.685747 | 13.74859 | 15.15905 | 14.72093 | 24.2 | 14.50982 | 55.0034 | 15.27136 | 15.04319 | 14.54073 | 14.23428 | 15.28263 | 100 | 30 | 23.83 | 1.09 | 0.792 | 20.59
431 | 0.05 | 0.7885 | 0.1615 | 2.49 | 0.51 | 1 | 1.53797 | 13.74859 | 15.15905 | 14.72093 | 60 | 13.41036 | 80 | 15.27136 | 13.38736 | 14.54073 | 14.23428 | 14.00102 | 110 | 60 | 18.9 | 0.79 | 0.434 | 6.2
432 | 0 | 1 | 0 | 0 | 3 | 1 | 2.27 | 13.74859 | 13.48826 | 13.38333 | 21.2 | 14.50982 | 94.0034 | 14.12779 | 15.04319 | 14.54073 | 14.23428 | 14.00102 | 100 | 30 | 7.5 | 1.14 | 0.58 | 5
433 | 0.05 | 0.8075 | 0.1425 | 2.572 | 0.4275 | 1 | 1.65 | 16.2199 | 16.2199 | 14.72093 | 46.4 | 13.61502 | 108 | 16.33708 | 16.59486 | 16.35308 | 14.99397 | 16.06743 | 102 | 32 | 1.21 | 1.59 | 22.59 | 0.81
434 | 0.4 | 0.498 | 0.102 | 2.49 | 0.51 | 1 | 1.69576 | 13.74859 | 13.48826 | 13.38333 | 34.6 | 14.50982 | 150.22 | 14.12779 | 15.04319 | 14.54073 | 14.23428 | 14.00102 | 100 | 60 | 18.3 | 1.01 | 0.71 | 13.1
435 | 0 | 0.83 | 0.17 | 1.5 | 1.5 | 1 | 1.87 | 13.74859 | 13.48826 | 13.38333 | 21.2 | 14.50982 | 94.0034 | 14.12779 | 15.04319 | 14.54073 | 14.23428 | 14.00102 | 100 | 30 | 15.6 | 1.15 | 0.63 | 11.4
436 | 0.15 | 0.85 | 0 | 2.85 | 0.15 | 1 | 1.59 | 13.74859 | 15.56988 | 13.90507 | 28 | 14.50982 | 172 | 15.27136 | 12.719 | 14.54073 | 14.99397 | 14.00102 | 150 | 30 | 0.98 | 21.5 | 0.7 | 14.7
437 | 0.05 | 0.7885 | 0.1615 | 2.49 | 0.51 | 1 | 1.69576 | 13.74859 | 13.25423 | 14.72093 | 34.6 | 13.61502 | 160.22 | 14.12779 | 13.38736 | 14.54073 | 14.23428 | 14.00102 | 100 | 60 | 14.52 | 0.84 | 0.41 | 5
438 | 0.2 | 0.8 | 0 | 1.95 | 1.05 | 1 | 1.76 | 13.74859 | 15.56988 | 13.90507 | 28 | 14.50982 | 172 | 15.27136 | 12.719 | 14.54073 | 14.99397 | 14.00102 | 150 | 30 | 1.08 | 16.9 | 0.7 | 12.5
439 | 0 | 0 | 1 | 3 | 0 | 1 | 1.6 | 16.2199 | 16.2199 | 14.72093 | 32.6 | 13.61502 | 98.2034 | 16.33708 | 16.59486 | 16.35308 | 14.99397 | 16.06743 | 106 | 44 | 20.7 | 1.26 | 0.8 | 20.7
440 | 0.08 | 0.8004 | 0.1196 | 2.641 | 0.3588 | 1 | 1.60329 | 13.74859 | 13.48826 | 13.38333 | 72.6 | 14.50982 | 200.614 | 15.42235 | 15.04319 | 14.54073 | 14.23428 | 14.00102 | 100 | 60 | 24.13 | 1.1 | 0.676 | 17.82
441 | 0.4 | 0 | 0.6 | 3 | 0 | 0 | 1.62 | 15.13127 | 11.77039 | 14.72093 | 24 | 11.6 | 198 | 12.10897 | 13.38736 | 14.54073 | 11.81347 | 11.7428 | 110 | 10 | 4.26 | 1.03 | 0.57 | 2.5
442 | 0 | 0.65 | 0.35 | 1.95 | 1.05 | 1 | 1.73 | 15.13127 | 15.15905 | 14.72093 | 22.2 | 14.50982 | 139.2 | 14.12779 | 13.38736 | 14.54073 | 14.23428 | 14.00102 | 100 | 10 | 18.5 | 1.09 | 0.68 | 13.95
443 | 0.15 | 0.85 | 0 | 2.55 | 0.45 | 1 | 1.762353 | 15.13127 | 15.56988 | 14.72093 | 21.2 | 14.50982 | 94.0034 | 14.12779 | 15.04319 | 13.61236 | 14.23428 | 14.58134 | 100 | 30 | 15.2 | 1.029 | 0.715 | 15.2
444 | 0.05 | 0.7885 | 0.1615 | 2.49 | 0.51 | 1 | 1.529135 | 13.74859 | 15.15905 | 14.72093 | 52 | 14.75048 | 104 | 15.27136 | 13.38736 | 14.54073 | 14.23428 | 14.00102 | 110 | 60 | 21.9 | 1.09 | 0.681 | 16.5
445 | 0 | 0 | 1 | 3 | 0 | 1 | 1.534075 | 15.13127 | 15.56988 | 14.72093 | 20 | 14.50982 | 220 | 15.27136 | 15.04319 | 13.61236 | 14.23428 | 14.00102 | 100 | 10 | 15.5 | 0.83 | 0.607 | 7.8
446 | 0.05 | 0.88 | 0.07 | 3 | 0 | 0 | 1.844526 | 13.74859 | 11.77039 | 14.64113 | 24.2 | 15.76403 | 64 | 15.27136 | 13.38736 | 14.54073 | 15.76403 | 14.00102 | 100 | 15 | 25.08 | 1.167 | 0.8401 | 24.29
447 | 0.05 | 0.7885 | 0.1615 | 2.515 | 0.4845 | 0 | 1.685677 | 15.13127 | 15.40523 | 14.72093 | 34.008 | 14.99769 | 190.22 | 15.42235 | 13.38736 | 14.54073 | 15.16499 | 14.00102 | 100 | 60 | 22.2 | 1.03 | 0.808 | 18.4
448 | 0.05 | 0.7885 | 0.1615 | 2.49 | 0.51 | 1 | 1.69576 | 13.74859 | 14.89215 | 14.72093 | 72.6 | 14.50982 | 150.428 | 14.12779 | 13.38736 | 14.90897 | 14.98468 | 14.00102 | 100 | 60 | 24.8 | 1.1 | 0.696 | 18.3
449 | 0.07 | 0.9 | 0.03 | 2.76 | 0.24 | 1 | 1.69576 | 13.74859 | 13.48826 | 13.38333 | 28 | 15.24703 | 172 | 14.12779 | 15.04319 | 14.54073 | 14.23428 | 14.95865 | 150 | 30 | 21.97 | 1.14 | 0.71 | 18.1
450 | 0.25 | 0.5625 | 0.1875 | 2.28 | 0.72 | 0 | 1.72 | 15.13127 | 15.40523 | 14.64113 | 21.2 | 15.76762 | 94.0034 | 15.42235 | 15.04319 | 14.54073 | 14.99397 | 14.67174 | 100 | 30 | 17.9 | 1.12 | 0.764 | 15.3
451 | 0 | 0.33 | 0.67 | 1 | 2 | 1 | 1.97 | 13.74859 | 13.48826 | 13.38333 | 21.2 | 14.50982 | 94.0034 | 14.12779 | 15.04319 | 14.54073 | 14.23428 | 14.00102 | 100 | 30 | 9 | 1.08 | 0.64 | 6.2
452 | 0.05 | 0.875 | 0.075 | 2.835 | 0.225 | 1 | 1.685747 | 13.74859 | 13.48826 | 13.38333 | 52 | 15.49754 | 104 | 14.12779 | 15.04319 | 14.54073 | 14.23428 | 15.4921 | 120 | 60 | 24.57 | 1.13 | 0.8 | 22.2
453 | 0.1 | 0.747 | 0.153 | 2.49 | 0.51 | 1 | 1.69005 | 13.74859 | 13.48826 | 14.72093 | 34.6 | 14.50982 | 150.22 | 15.42235 | 15.04319 | 14.54073 | 14.23428 | 14.00102 | 100 | 60 | 18 | 1.09 | 0.72 | 14.1
454 | 0.7 | 0.3 | 0 | 3 | 0 | 1 | 1.675392 | 13.74859 | 13.48826 | 14.72093 | 28 | 14.50982 | 172 | 15.27136 | 12.719 | 14.54073 | 11.81347 | 14.00102 | 170 | 10 | 18.08 | 1 | 0.56 | 10.2
455 | 0.2 | 0.664 | 0.136 | 2.49 | 0.51 | 1 | 1.60329 | 13.74859 | 15.15905 | 14.72093 | 60 | 14.50982 | 80 | 14.12779 | 15.04319 | 14.54073 | 14.23428 | 14.00102 | 110 | 60 | 17.11 | 0.95 | 0.5499 | 8.92
456 | 0.175 | 0.75 | 0.075 | 2.64 | 0.36 | 0 | 1.525763 | 15.13127 | 11.77039 | 14.93347 | 24.2 | 15.0294 | 65.2 | 15.27136 | 15.04319 | 14.54073 | 14.99397 | 14.00102 | 100 | 10 | 21.3 | 1.06 | 0.7695 | 17.42
457 | 0.05 | 0.86 | 0.09 | 2.91 | 0.09 | 1 | 1.56 | 13.74859 | 15.56988 | 14.72093 | 72.6 | 14.50982 | 200.62 | 15.27136 | 15.04319 | 14.54073 | 14.23428 | 15.03652 | 100 | 60 | 23.5 | 1.08 | 0.776 | 19.7
458 | 0.05 | 0.7885 | 0.1615 | 2.49 | 0.51 | 1 | 1.526575 | 13.74859 | 13.53397 | 14.72093 | 34.6 | 13.61502 | 150.22 | 14.12779 | 13.38736 | 14.54073 | 14.23428 | 14.00102 | 100 | 60 | 16.98 | 0.78 | 0.54 | 7.15