## Sheet1
Cs | FA | MA | Pb | I | Br | structure | bandgap | substrate | ETL-1 | ETL-2 | HTL | electrode | depositionProcedure | depositionMethod | Anti-solvent | PrecursorSolvent | AnnealingTemperature | AnnealingTime | Jsc | Voc | FF | PCE | Unnamed: 24 | ETL
0.05 | 0.7885 | 0.1615 | 1 | 2.49 | 0.51 | 0 | 1.6 | FTO | PCBM |  | PEDOT:PSS | Ag | two-step | spin | CB | DMF/DMSO | 100 | 60 | 22.28 | 0.94 | 0.72 | 15.06 |  | PCBM
0 | 0.4 | 0.6 | 1 | 3 | 0 | 0 | 1.53 | ITO | PCBM |  | PEDOT:PSS | Ag | two-step | spin | toluene | GBL/DMSO | 100 | 5 | 20.96 | 0.979 | 0.647 | 13.28 |  | PCBM
0.4 | 0 | 0.6 | 1 | 3 | 0 | 0 | 1.62 | ITO | PCBM |  | PEDOT:PSS | Al | one-step | spin | toluene | GBL/DMF | 110 | 10 | 4.26 | 1.03 | 0.57 | 2.5 |  | PCBM
0.6 | 0 | 0.4 | 1 | 3 | 0 | 0 | 1.68 | ITO | PCBM |  | PEDOT:PSS | Al | one-step | spin | toluene | GBL/DMF | 110 | 10 | 1.5 | 1.01 | 0.52 | 0.79 |  | PCBM
0.8 | 0 | 0.2 | 1 | 3 | 0 | 0 | 1.72 | ITO | PCBM |  | PEDOT:PSS | Al | one-step | spin | toluene | GBL/DMF | 110 | 10 | 0.58 | 0.84 | 0.46 | 0.22 |  | PCBM
1 | 0 | 0 | 1 | 3 | 0 | 0 | 2.05 | ITO | PCBM |  | PEDOT:PSS | Al | one-step | spin | toluene | GBL/DMF | 110 | 10 | 0.26 | 0.79 | 0.45 | 0.09 |  | PCBM
0 | 0 | 1 | 1 | 3 | 0 | 0 | 1.52 | ITO | PCBM |  | PEDOT:PSS | Al | one-step | spin | toluene | GBL/DMF | 110 | 10 | 8.89 | 0.89 | 0.7 | 5.51 |  | PCBM
0.05 | 0 | 0.95 | 1 | 3 | 0 | 0 | 1.51 | ITO | PCBM |  | PEDOT:PSS | Al | one-step | spin | toluene | GBL/DMF | 110 | 10 | 8.69 | 1.01 | 0.72 | 6.29 |  | PCBM
0.1 | 0 | 0.9 | 1 | 3 | 0 | 0 | 1.54 | ITO | PCBM |  | PEDOT:PSS | Al | one-step | spin | toluene | GBL/DMF | 110 | 10 | 10.1 | 1.05 | 0.73 | 7.68 |  | PCBM
0.2 | 0 | 0.8 | 1 | 3 | 0 | 0 | 1.57 | ITO | PCBM |  | PEDOT:PSS | Al | one-step | spin | toluene | GBL/DMF | 110 | 10 | 6.76 | 1.04 | 0.65 | 4.58 |  | PCBM
0.3 | 0 | 0.7 | 1 | 3 | 0 | 0 | 1.58 | ITO | PCBM |  | PEDOT:PSS | Al | one-step | spin | toluene | GBL/DMF | 110 | 10 | 5.85 | 1.04 | 0.62 | 3.78 |  | PCBM
0.02 | 0.38 | 0.6 | 1 | 2.975 | 0.026 | 0 | 1.6 | ITO | PCBM |  | PEDOT:PSS | Ca/Al | one-step | R2R |  | DMF | 100 | 10 | 17.59 | 0.94 | 0.7418 | 12.26 |  | PCBM
0.02 | 0.38 | 0.6 | 1 | 2.975 | 0.025 | 0 | 1.6 | ITO | PCBM |  | PEDOT:PSS | PEIE/Ag | one-step | coat |  | DMF | 100 | 10 | 21.35 | 1 | 0.6865 | 14.66 |  | PCBM
0.02 | 0.38 | 0.6 | 1 | 2.975 | 0.025 | 0 | 1.6 | ITO | PCBM |  | PEDOT:PSS | PEIE/Ag | one-step | R2R |  | DMF | 100 | 10 | 21.75 | 0.98 | 0.5476 | 11.67 |  | PCBM
0 | 0.4 | 0.6 | 1 | 3 | 0 | 0 | 1.53 | ITO | PCBM |  | PEDOT:PSS | Ca/Ag | two-step | spin | toluene | DMF | 100 | 120 | 18.95 | 0.943 | 0.731 | 13 |  | PCBM
0.07 | 0.79 | 0.14 | 1 | 2.49 | 0.51 | 0 | 1.6 | ITO | PCBM |  | PEDOT:PSS | PEIE/Au | one-step | R2R |  |  |  |  | 21.7 | 0.93 | 0.49 | 10.1 |  | PCBM
0 | 0 | 1 | 1 | 3 | 0 | 0 | 1.6 | ITO | PCBM |  | PEDOT:PSS | Ag | two-step | spin | CB | DMF/DMSO | 100 | 10 | 19.6 | 0.92 | 0.73 | 14.07 |  | PCBM
0.05 | 0.8075 | 0.1425 | 1 | 2.55 | 0.45 | 1 | 1.612 | FTO | SnO2 |  | D4TBP/spiro | Au | two-step | spin | CB | DMF/DMSO | 100 | 60 | 23.2 | 1.16 | 0.76 | 20.4 |  | SnO2
0.05 | 0.8075 | 0.1425 | 1 | 2.55 | 0.45 | 1 | 1.612 | FTO | SnO2 |  | D4TBP/spiro | Au | two-step | spin | CB | DMF/DMSO | 100 | 60 | 22.4 | 1.13 | 0.74 | 19 |  | SnO2
0.05 | 0.8 | 0.15 | 1 | 2.85 | 0.15 | 1 | 1.5685 | FTO | SnO2 |  | spiro | Ag | one-step | spin | CB | DMF/DMSO | 90 | 30 | 24.02 | 1.09 | 0.76 | 19.93 |  | SnO2
0.05 | 0.86 | 0.09 | 1 | 2.91 | 0.09 | 1 | 1.56 | FTO | SnO2 |  | spiro | Ag | two-step | spin | CB | DMF/DMSO/MACl | 100 | 60 | 23.5 | 1.08 | 0.776 | 19.7 |  | SnO2
0.05 | 0.86 | 0.09 | 1 | 2.91 | 0.09 | 1 | 1.56 | FTO | SnO2 |  | spiro | Ag | two-step | spin | CB | DMF/DMSO | 100 | 60 | 23.49 | 1.041 | 0.748 | 18.3 |  | SnO2
0.05 | 0.86 | 0.09 | 1 | 2.91 | 0.09 | 1 | 1.56 | FTO | SnO2 |  | spiro | Ag | two-step | spin | CB | DMF | 100 | 60 | 21 | 0.987 | 0.453 | 9.4 |  | SnO2
0.05 | 0.85 | 0.15 | 1 | 2.55 | 0.45 | 1 | 1.58 | FTO | SnO2 |  | spiro | Ag | two-step | spin | EA/HEX | DMF/DMSO | 150 | 20 | 23.18 | 1.118 | 0.7627 | 18.49 |  | SnO2
0.05 | 0.85 | 0.15 | 1 | 2.55 | 0.45 | 1 | 1.58 | FTO | SnO2 |  | spiro | Ag | two-step | spin | EA/HEX | DMF/DMSO | 150 | 20 | 22.74 | 1.078 | 0.7324 | 18.16 |  | SnO2
0.05 | 0.85 | 0.15 | 1 | 2.55 | 0.45 | 1 | 1.58 | FTO | SnO2 |  | spiro | Ag | two-step | spin | EA/HEX | DMF/DMSO | 150 | 20 | 22.27 | 1.098 | 0.7296 | 17.95 |  | SnO2
0.06 | 0.45 | 0.49 | 1 | 1.86 | 0.96 | 1 | 1.8 | FTO | SnO2 |  | spiro | C | one-step | VTA | CB | DMF/DMSO | 100 | 30 | 13 | 1.05 | 0.51 | 8.6 |  | SnO2
0.06 | 0.45 | 0.49 | 1 | 1.86 | 0.96 | 1 | 1.8 | FTO | SnO2 |  | spiro | C | one-step | spin |  | DMF/DMSO | 100 | 30 | 12.1 | 1.05 | 0.49 | 7.2 |  | SnO2
0.06 | 0.45 | 0.49 | 1 | 1.86 | 0.96 | 1 | 1.8 | FTO | SnO2 |  | spiro | C | one-step | VAC | CB | DMF/DMSO | 100 | 30 | 9.5 | 0.96 | 0.4 | 5.4 |  | SnO2
0.17 | 0.83 | 0 | 1 | 2.4 | 0.8 | 1 | 1.72 | FTO | SnO2 |  | spiro | Au | two-step | spin | CB | DMF/DMSO | 100 | 60 | 18.3 | 1.244 | 0.77 | 18.6 |  | SnO2
0.17 | 0.83 | 0 | 1 | 1.8 | 1.2 | 1 | 1.79 | FTO | SnO2 |  | spiro | Au | two-step | spin | CB | DMF/DMSO | 100 | 60 | 16.4 | 1.284 | 0.687 | 16.51 |  | SnO2
0.17 | 0.83 | 0 | 1 | 1.5 | 1.5 | 1 | 1.86 | FTO | SnO2 |  | spiro | Au | two-step | spin | CB | DMF/DMSO | 100 | 60 | 15.1 | 1.296 | 0.674 | 15.01 |  | SnO2
0.17 | 0.83 | 0 | 1 | 1.2 | 1.8 | 1 | 1.93 | FTO | SnO2 |  | spiro | Au | two-step | spin | CB | DMF/DMSO | 100 | 60 | 13.6 | 1.312 | 0.652 | 14.35 |  | SnO2
0.05 | 0.85 | 0.1 | 1 | 2.55 | 0.45 | 1 | 1.58 | FTO | SnO2 |  | spiro | Cu | one-step | spin | CB | DMF/DMSO | 100 | 60 | 22.01 | 1.045 | 0.743 | 17.1 |  | SnO2
0.05 | 0.7885 | 0.1615 | 1 | 2.49 | 0.51 | 1 | 1.62 | ITO | SnO2 |  | spiro | Ag | one-step | spin | CB | DMF/DMSO | 120 | 5 | 20.01 | 1.14 | 0.7694 | 17.48 |  | SnO2
0.05 | 0.7885 | 0.1615 | 1 | 2.49 | 0.51 | 1 | 1.62 | ITO | SnO2 |  | spiro | Ag | one-step | spin | CB | DMF/DMSO | 120 | 10 | 21.32 | 1.14 | 0.7622 | 18.57 |  | SnO2
0.05 | 0.7885 | 0.1615 | 1 | 2.49 | 0.51 | 1 | 1.62 | ITO | SnO2 |  | spiro | Ag | one-step | spin | CB | DMF/DMSO | 120 | 20 | 19.78 | 1.14 | 0.7534 | 17.04 |  | SnO2
0.05 | 0.7885 | 0.1615 | 1 | 2.49 | 0.51 | 1 | 1.62 | ITO | SnO2 |  | spiro | Ag | one-step | spin | CB | DMF/DMSO | 120 | 15 | 20.91 | 1.14 | 0.7513 | 17.97 |  | SnO2
0.05 | 0.7885 | 0.1615 | 1 | 2.49 | 0.51 | 1 | 1.62 | ITO | SnO2 |  | spiro | Ag | one-step | spin | CB | DMF/DMSO | 120 | 10 | 19.96 | 1.13 | 0.6966 | 15.73 |  | SnO2
0.05 | 0.7885 | 0.1615 | 1 | 2.49 | 0.51 | 1 | 1.62 | ITO | SnO2 |  | spiro | Ag | one-step | spin | CB | DMF/DMSO | 120 | 0 | 20.17 | 1.12 | 0.6634 | 15.03 |  | SnO2
0.05 | 0.7885 | 0.1615 | 1 | 2.49 | 0.51 | 1 | 1.62 | ITO | SnO2 |  | spiro | Ag | one-step | spin | CB | DMF/DMSO | 120 | 2 | 21.2 | 1.12 | 0.6478 | 15.37 |  | SnO2
0.05 | 0.79 | 0.15 | 1 | 2.45 | 0.55 | 1 | 1.6 | ITO | SnO2 |  | spiro | Au | two-step | spin | CB | DMF/DMSO | 100 | 60 | 22.83 | 1.1 | 0.7762 | 18.38 |  | SnO2
0.05 | 0.81 | 0.14 | 1 | 2.55 | 0.45 | 1 | 1.62 | ITO | SnO2 |  | spiro |  | one-step | spin |  | DMF/DMSO | 120 | 20 | 22.5 | 1.11 | 0.78 | 19.4 |  | SnO2
0 | 0.85 | 0.15 | 1 | 2.55 | 0.45 | 1 | 1.62 | ITO | SnO2 |  | spiro | Au | two-step | spin | TL | DMF/DMSO | 130 | 30 | 20.92 | 1.11 | 0.7322 | 17.01 |  | SnO2
0 | 0.85 | 0.15 | 1 | 2.55 | 0.45 | 1 | 1.62 | ITO | SnO2 |  | spiro | Au | two-step | spin | EA/0.3Hex | DMF/DMSO | 130 | 30 | 22.56 | 1.15 | 0.7263 | 18.37 |  | SnO2
0 | 0.85 | 0.15 | 1 | 2.55 | 0.45 | 1 | 1.62 | ITO | SnO2 |  | spiro | Au | two-step | spin | CB | DMF/DMSO | 130 | 30 | 22.13 | 1.15 | 0.7141 | 18.17 |  | SnO2
0 | 0.85 | 0.15 | 1 | 2.55 | 0.45 | 1 | 1.62 | ITO | SnO2 |  | spiro | Au | two-step | spin | EA/0.4Hex | DMF/DMSO | 130 | 30 | 21.74 | 1.16 | 0.6985 | 17.52 |  | SnO2
0 | 0.85 | 0.15 | 1 | 2.55 | 0.45 | 1 | 1.62 | ITO | SnO2 |  | spiro | Au | two-step | spin | EA/0.1Hex | DMF/DMSO | 130 | 30 | 21.68 | 1.14 | 0.6744 | 16.88 |  | SnO2
0 | 0.85 | 0.15 | 1 | 2.55 | 0.45 | 1 | 1.62 | ITO | SnO2 |  | spiro | Au | two-step | spin | EA | DMF/DMSO | 130 | 30 | 20.92 | 1.12 | 0.6557 | 15.46 |  | SnO2
0 | 0.85 | 0.15 | 1 | 2.55 | 0.45 | 1 | 1.62 | ITO | SnO2 |  | spiro | Au | two-step | spin | EA/0.2Hex | DMF/DMSO | 130 | 30 | 21.95 | 1.15 | 0.7057 | 17.75 |  | SnO2
0.1 | 0.765 | 0.135 | 1 | 2.55 | 0.45 | 0 | 1.611 | ITO | SnO2 |  | spiro | Ag | one-step | R2R | CB | DMF/DMSO |  |  | 19.81 | 0.95 | 0.7 | 13.41 |  | SnO2
0.05 | 0.7885 | 0.1615 | 1 | 2.49 | 0.51 | 1 | 1.62 | ITO | SnO2 |  | 5TPFPB/spiro | Au | two-step | spin | CB | DMF/DMSO | 110 | 50 | 23.74 | 1.16 | 0.778 | 21.42 |  | SnO2
0.05 | 0.7885 | 0.1615 | 1 | 2.49 | 0.51 | 1 | 1.62 | ITO | SnO2 |  | 7TPFPB/spiro | Au | two-step | spin | CB | DMF/DMSO | 110 | 50 | 22.81 | 1.152 | 0.772 | 20.28 |  | SnO2
0.05 | 0.7885 | 0.1615 | 1 | 2.49 | 0.51 | 1 | 1.62 | ITO | SnO2 |  | spiro | Au | two-step | spin | CB | DMF/DMSO | 110 | 50 | 22.25 | 1.116 | 0.768 | 19.07 |  | SnO2
0.05 | 0.7885 | 0.1615 | 1 | 2.49 | 0.51 | 1 | 1.62 | ITO | SnO2 |  | 3TPFPB/spiro | Au | two-step | spin | CB | DMF/DMSO | 110 | 50 | 23.09 | 1.137 | 0.763 | 20.04 |  | SnO2
0 | 0.95 | 0.05 | 1 | 2.85 | 0.15 | 1 | 1.62 | ITO | SnO2 |  | spiro | Au | two-step | spin | CB | DMF/DMSO | 120 | 30 | 23.4 | 1.13 | 0.837 | 22.2 |  | SnO2
0 | 0.95 | 0.05 | 1 | 2.85 | 0.15 | 1 | 1.62 | ITO | SnO2 |  | spiro | Au | two-step | R2R | tBuOH/EA | DMF/DMSO | 120 | 30 | 22 | 1.02 | 0.744 | 16.7 |  | SnO2
0 | 0.95 | 0.05 | 1 | 2.85 | 0.15 | 1 | 1.62 | ITO | SnO2 |  | P3HT | Au | two-step | R2R | tBuOH/EA | DMF/DMSO | 120 | 30 | 20.9 | 0.96 | 0.681 | 13.8 |  | SnO2
0.05 | 0.8 | 0.15 | 1 | 2.5 | 0.5 | 1 | 1.7 | ITO | SnO2 |  | spiro | Au | two-step | spin | CB | DMF/DMSO | 100 | 60 | 23.6 | 1.11 | 0.76 | 19.9 |  | SnO2
0.1 | 0.747 | 0.153 | 1 | 2.49 | 0.51 | 1 | 1.63 | ITO | SnO2 |  | spiro | Au | two-step | spin | CB | DMF/DMSO | 100 | 60 | 23.79 | 0.984 | 0.818 | 19.15 |  | SnO2
0.1 | 0.747 | 0.153 | 1 | 2.49 | 0.51 | 1 | 1.63 | ITO | SnO2 |  | spiro | Au | two-step | spin | ANI | DMF/DMSO | 100 | 60 | 25.42 | 1.049 | 0.758 | 20.21 |  | SnO2
0.05 | 0.7885 | 0.1615 | 1 | 2.49 | 0.51 | 1 | 1.62 | ITO | SnO2 |  | spiro | Au | two-step | spin | ANI | DMF/DMSO | 100 | 60 | 25.54 | 1.006 | 0.723 | 18.58 |  | SnO2
0.05 | 0.7885 | 0.1615 | 1 | 2.49 | 0.51 | 1 | 1.62 | ITO | SnO2 |  | spiro | Au | two-step | spin | CB | DMF/DMSO | 100 | 60 | 26.04 | 1.005 | 0.709 | 18.58 |  | SnO2
0.05 | 0.54 | 0.41 | 1 | 2.94 | 0.06 | 1 | 1.54 | ITO | SnO2 |  | spiro | Au | two-step | spin |  | DMF/DMSO/NaF | 150 | 15 | 24.23 | 1.126 | 0.8035 | 21.92 |  | SnO2
0.05 | 0.54 | 0.41 | 1 | 2.94 | 0.06 | 1 | 1.54 | ITO | SnO2 |  | spiro | Au | two-step | spin |  | DMF/DMSO | 150 | 15 | 24.03 | 1.095 | 0.7477 | 19.68 |  | SnO2
0.05 | 0.75 | 0.2 | 1 | 2.88 | 0.12 | 1 | 1.56 | ITO | SnO2 |  | spiro | Au | two-step | spin |  | DMF/DMSO | 150 | 15 | 25.19 | 1.13 | 0.804 | 22.97 |  | SnO2
0.05 | 0.81 | 0.14 | 1 | 2.55 | 0.45 | 1 | 1.62 | ITO | SnO2 |  | spiro | Au | two-step | spin | CB | DMSO | 130 | 10 | 20.7 | 1.05 | 0.745 | 16.6 |  | SnO2
0.05 | 0.81 | 0.14 | 1 | 2.55 | 0.45 | 1 | 1.62 | ITO | SnO2 |  | spiro | Au | two-step | spin | CB | DMF/DMSO | 100 | 60 | 22.3 | 1.08 | 0.751 | 18.1 |  | SnO2
0.065 | 0.6545 | 0.2805 | 1 | 2.67 | 0.33 | 1 | 1.63 | ITO | SnO2 |  | PeRyLene/P3HT/MoO3 | Al | two-step | spin |  | DMF/DMSO | 150 | 15 | 22.43 | 1.03 | 0.6248 | 14.24 |  | SnO2
0.065 | 0.6545 | 0.2805 | 1 | 2.67 | 0.33 | 1 | 1.63 | ITO | SnO2 |  | PeRyLene/P3HT/MoO3 | Al | two-step | spin |  | DMF/DMSO | 150 | 15 | 22.23 | 1.04 | 0.6215 | 14.04 |  | SnO2
0.065 | 0.6545 | 0.2805 | 1 | 2.67 | 0.33 | 1 | 1.63 | ITO | SnO2 |  | PeRyLene/P3HT/MoO3 | Al | two-step | spin |  | DMF/DMSO | 150 | 15 | 22.36 | 1.02 | 0.6199 | 14.19 |  | SnO2
0.065 | 0.6545 | 0.2805 | 1 | 2.67 | 0.33 | 1 | 1.63 | ITO | SnO2 |  | PeRyLene/P3HT/MoO3 | Al | two-step | spin |  | DMF/DMSO | 150 | 15 | 23.43 | 1.02 | 0.6196 | 15.06 |  | SnO2
0.065 | 0.6545 | 0.2805 | 1 | 2.67 | 0.33 | 1 | 1.63 | ITO | SnO2 |  | P3HT/MoO3 | Al | two-step | spin |  | DMF/DMSO | 150 | 15 | 21.12 | 1.02 | 0.6057 | 12.87 |  | SnO2
0.05 | 0.7885 | 0.1615 | 1 | 2.49 | 0.51 | 1 | 1.62 | ITO | SnO2 |  | PTAA | Ag | two-step | spin | ANI | DMF:DMSO:NMP | 100 | 40 | 20.33 | 1.01 | 0.8073 | 16.5 |  | SnO2
0.03 | 0.945 | 0.025 | 1 | 2.925 | 0.075 | 1 | 1.57 | ITO | SnO2 |  | spiro | Ag | two-step | spin |  | DMF/DMSO | 150 | 20 | 24.22 | 1.12 | 0.702 | 19.5 |  | SnO2
0 | 0.976 | 0.024 | 1 | 2.928 | 0.072 | 1 | 1.54 | ITO | SnO2 |  | spiro | Ag | two-step | spin |  | DMF/DMSO | 150 | 20 | 24.03 | 1.09 | 0.6801 | 18.59 |  | SnO2
0.1 | 0.75 | 0.15 | 1 | 2.55 | 0.45 | 1 | 1.63 | ITO | SnO2 |  | spiro | Ag | two-step | spin | EA/HEX | DMF/DMSO | 100 | 60 | 18.32 | 1.187 | 0.7773 | 15.76 |  | SnO2
0.1 | 0.75 | 0.15 | 1 | 2.55 | 0.45 | 1 | 1.63 | ITO | SnO2 |  | spiro | Ag | two-step | spin | EA/HEX | DMF/DMSO | 100 | 60 | 18.31 | 1.182 | 0.7064 | 14.49 |  | SnO2
0.1 | 0.75 | 0.15 | 1 | 2.55 | 0.45 | 1 | 1.63 | ITO | SnO2 |  | spiro | Ag | two-step | spin | EA/HEX | DMF/DMSO | 100 | 60 | 17.92 | 1.168 | 0.7056 | 13.48 |  | SnO2
0.05 | 0.7885 | 0.1615 | 1 | 2.49 | 0.51 | 1 | 1.6 | ITO | SnO2 |  | spiro | Au | two-step | R2R | CB | DMF/DMSO | 100 | 10 | 20.62 | 1.05 | 0.7605 | 16.51 |  | SnO2
0.05 | 0.7885 | 0.1615 | 1 | 1.95 | 1.05 | 1 | 1.83 | ITO | SnO2 |  | spiro | Au | two-step | R2R | CB | DMF/DMSO | 100 | 10 | 17.17 | 1.09 | 0.7583 | 14.24 |  | SnO2
0.05 | 0.7885 | 0.1615 | 1 | 3 | 0 | 1 | 1.54 | ITO | SnO2 |  | spiro | Au | two-step | R2R | CB | DMF/DMSO | 100 | 10 | 21.67 | 0.82 | 0.6826 | 12.08 |  | SnO2
0.05 | 0.7885 | 0.1615 | 1 | 1.5 | 1.5 | 1 | 1.83 | ITO | SnO2 |  | spiro | Au | two-step | R2R | CB | DMF/DMSO | 100 | 10 | 15.05 | 1.12 | 0.6427 | 10.81 |  | SnO2
0.05 | 0.7885 | 0.1615 | 1 | 0.9 | 2.1 | 1 | 1.84 | ITO | SnO2 |  | spiro | Au | two-step | R2R | CB | DMF/DMSO | 100 | 10 | 10.52 | 1.13 | 0.576 | 6.88 |  | SnO2
0.05 | 0.7885 | 0.1615 | 1 | 0 | 3 | 1 | 2.32 | ITO | SnO2 |  | spiro | Au | two-step | R2R | CB | DMF/DMSO | 100 | 10 | 6.01 | 1.31 | 0.5524 | 4.36 |  | SnO2
0.15 | 0.85 | 0 | 1 | 2.55 | 0.45 | 1 | 1.59 | ITO | SnO2 |  | spiro | Au | two-step | R2R | CB | DMSO/2BE | 100 | 30 | 15.2 | 1.029 | 0.715 | 15.2 |  | SnO2
0 | 0 | 1 | 1 | 3 | 0 | 1 | 1.52 | ITO | SnO2 |  | spiro | Ag | two-step | spin | CB | DMF/DMSO | 100 | 10 | 20.1 | 1.05 | 0.688 | 14.6 |  | SnO2
0 | 0 | 1 | 1 | 3 | 0 | 1 | 1.52 | ITO | SnO2 |  | spiro | Ag | two-step | R2R | CB | DMF/DMSO | 100 | 10 | 15.5 | 0.83 | 0.607 | 7.8 |  | SnO2
0 | 0 | 1 | 1 | 3 | 0 | 1 | 1.52 | ITO | SnO2 |  | spiro | Ag | one-step | spin | CB | DMF/DMSO | 100 | 10 | 21 | 1.05 | 0.723 | 16.1 |  | SnO2
0.05 | 0.7885 | 0.1615 | 1 | 2.79 | 0.21 | 1 | 1.55 | ITO | SnO2 |  | P3HT | BCP | two-step | spin | CB | DMF/DMSO | 150 | 15 | 19.7 | 0.9 | 0.57 | 10.7 |  | SnO2
0.05 | 0.8 | 0.15 | 1 | 2.5 | 0.5 | 1 | 1.59 | ITO | SnO2 |  | spiro | Au | one-step | spin | CB | DMF/DMSO | 100 | 60 | 20 | 1.104 | 0.755 | 16.7 |  | SnO2
0.1 | 0.76 | 0.14 | 1 | 2.58 | 0.42 | 1 | 1.63 | FTO | TiO2 |  | spiro | Au | two-step | spin | CB | DMF/DMSO | 100 | 60 | 23.18 | 1.07 | 0.783 | 19.01 |  | TiO2
0 | 0.4 | 0.6 | 1 | 3 | 0 | 1 | 1.53 | FTO | TiO2 |  | spiro | Au | one-step | spin | CB | DMF/DMSO | 100 | 60 | 18.96 | 0.992 | 0.692 | 13.4 |  | TiO2
0.1 | 0.747 | 0.153 | 1 | 2.49 | 0.51 | 1 | 1.63 | FTO | ALD-TiO2 |  | spiro | Cu | two-step | spin | CB | DMF/DMSO | 100 | 60 | 15.1 | 1.03 | 0.63 | 9.8 |  | TiO2
0.1 | 0.747 | 0.153 | 1 | 2.49 | 0.51 | 1 | 1.63 | FTO | c-TiO2 |  | spiro | Cu | two-step | spin | CB | DMF/DMSO | 100 | 60 | 18 | 1.09 | 0.72 | 14.1 |  | TiO2
0.05 | 0.8075 | 0.1425 | 1 | 2.6 | 0.45 | 1 | 1.546 | FTO | TiO2 |  | spiro | Au | two-step | spin | CB | DMF/DMSO | 100 | 60 | 23.61 | 1.135 | 0.777 | 20.7 |  | TiO2
0.05 | 0.855 | 0.095 | 1 | 2.75 | 0.3 | 1 | 1.537 | FTO | TiO2 |  | spiro | Au | two-step | spin | CB | DMF/DMSO | 100 | 60 | 24.13 | 1.131 | 0.768 | 21 |  | TiO2
0.05 | 0.9025 | 0.0475 | 1 | 2.9 | 0.15 | 1 | 1.53 | FTO | TiO2 |  | spiro | Au | two-step | spin | CB | DMF/DMSO | 100 | 60 | 24.69 | 1.126 | 0.768 | 21.4 |  | TiO2
0.05 | 0.7885 | 0.1615 | 1 | 2.54 | 0.51 | 1 | 1.59 | FTO | TiO2 |  | spiro | Au | two-step | spin | CB | DMF/DMSO | 100 | 60 | 23.6 | 1.129 | 0.767 | 20.6 |  | TiO2
0.05 | 0.76 | 0.19 | 1 | 2.45 | 0.6 | 1 | 1.572 | FTO | TiO2 |  | spiro | Au | two-step | spin | CB | DMF/DMSO | 100 | 60 | 23.29 | 1.156 | 0.765 | 20.6 |  | TiO2
0.05 | 0.95 | 0 | 1 | 3 | 0 | 1 | 1.53 | FTO | TiO2 |  | spiro | Au | two-step | spin | CB | DMF/DMSO | 100 | 60 | 25.45 | 1.09 | 0.727 | 20.1 |  | TiO2
0 | 0.87 | 0.13 | 1 | 3 | 0 | 1 | 1.52 | FTO | c-TiO2 |  | spiro | Au | two-step | spin | toluene | DMF |  |  | 15.7 | 1 | 0.56 | 8.73 |  | TiO2
1 | 0 | 0 | 1 | 1 | 2 | 1 | 2.07 | FTO | c-TiO2 |  | spiro | Ag | two-step | spin |  | DMSO | 225 | 10 | 11.5 | 1.26 | 0.73 | 10.6 |  | TiO2
0.05 | 0.8 | 0.15 | 1 | 2.52 | 0.48 | 1 | 1.59 | FTO | TiO2 |  | spiro | Au | one-step | spin | diethyl ether | DMF/DMSO | 100 | 15 | 22.85 | 1.16 | 0.7971 | 21.13 |  | TiO2
0.05 | 0.7885 | 0.1615 | 1 | 2.49 | 0.51 | 1 | 1.62 | FTO | TiO2 |  | CuSbS2 | Pt | two-step | spin | CB | DMF:DMSO:NMP | 100 | 60 | 22.68 | 1.14 | 0.76 | 19.61 |  | TiO2
0.05 | 0.7885 | 0.1615 | 1 | 2.49 | 0.51 | 1 | 1.62 | FTO | TiO2 |  | spiro | Au | two-step | spin | CB | DMF/DMSO | 110 | 50 | 22.28 | 1.104 | 0.702 | 17.28 |  | TiO2
0.1 | 0.9 | 0 | 1 | 3 | 0 | 1 | 1.55 | FTO | c-TiO2 |  | spiro | Ag | one-step | spin | diethyl ether | DMF | 150 | 5 | 23.5 | 1.06 | 0.663 | 16.5 |  | TiO2
0 | 1 | 0 | 1 | 3 | 0 | 1 | 1.51 | FTO | c-TiO2 |  | spiro | Ag | three-step | spin | toluene | DMF/DMSO | 170 | 10 | 19.69 | 1.06 | 0.68 | 14.2 |  | TiO2
0.15 | 0.85 | 0 | 1 | 3 | 0 | 1 | 1.52 | FTO | c-TiO2 |  | spiro | Ag | three-step | spin | toluene | DMF/DMSO | 170 | 10 | 20.39 | 1.06 | 0.74 | 16.1 |  | TiO2
0.3 | 0.7 | 0 | 1 | 3 | 0 | 1 | 1.58 | FTO | c-TiO2 |  | spiro | Ag | three-step | spin | toluene | DMF/DMSO | 170 | 10 | 19.46 | 1.04 | 0.73 | 14.8 |  | TiO2
0.45 | 0.55 | 0 | 1 | 3 | 0 | 1 | 1.64 | FTO | c-TiO2 |  | spiro | Ag | three-step | spin | toluene | DMF/DMSO | 170 | 10 | 18.09 | 0.94 | 0.56 | 9.6 |  | TiO2
0.7 | 0.3 | 0 | 1 | 3 | 0 | 1 | 1.57 | FTO | c-TiO2 |  | spiro | Ag | three-step | spin | toluene | DMF/DMSO | 170 | 10 | 18.08 | 1 | 0.56 | 10.2 |  | TiO2
0.05 | 0.8 | 0.15 | 1 | 2.55 | 0.45 | 1 | 1.63 | FTO | TiO2 |  | spiro | Au | two-step | spin | CB | DMF/DMSO/RbI | 100 | 60 | 23.06 | 1.1395 | 0.78 | 20.5 |  | TiO2
0.05 | 0.8 | 0.15 | 1 | 2.55 | 0.45 | 1 | 1.63 | FTO | TiO2 |  | spiro | Au | two-step | spin | CB | DMF/DMSO/KI | 100 | 60 | 23.215 | 1.162 | 0.765 | 20.65 |  | TiO2
0.05 | 0.8 | 0.15 | 1 | 2.55 | 0.45 | 1 | 1.63 | FTO | TiO2 |  | spiro | Au | two-step | spin | CB | DMF/DMSO | 100 | 60 | 22.595 | 1.065 | 0.73 | 17.6 |  | TiO2
0 | 0.85 | 0.15 | 1 | 2.55 | 0.45 | 1 | 1.62 | FTO | TiO2 |  | spiro | Au | two-step | spin | CB | DMF/DMSO | 100 | 60 | 22.04 | 1.0285 | 0.72 | 16.3 |  | TiO2
0 | 0 | 1 | 1 | 2.55 | 0.45 | 1 | 1.69 | FTO | TiO2 |  | spiro | Au | two-step | spin | CB | DMF/DMSO | 100 | 60 | 20.5 | 1.0254 | 0.7 | 14.7 |  | TiO2
0.05 | 0.7885 | 0.1615 | 1 | 2.49 | 0.51 | 1 | 1.62 | FTO | TiO2 |  | spiro:tBP : LiTFSI : FK209 | Ag | one-step | spin | CB | DMF/DMSO | 110 | 60 | 22.3 | 1.14 | 0.705 | 18.3 |  | TiO2
0.05 | 0.7885 | 0.1615 | 1 | 2.49 | 0.51 | 1 | 1.62 | FTO | TiO2 |  | spiro:tBP : LiTFSI | Ag | one-step | spin | CB | DMF/DMSO | 110 | 60 | 21.9 | 1.09 | 0.681 | 16.5 |  | TiO2
0.05 | 0.7885 | 0.1615 | 1 | 2.49 | 0.51 | 1 | 1.62 | FTO | TiO2 |  | spiro:F4-TCNQ | Ag | one-step | spin | CB | DMF/DMSO | 110 | 60 | 19.5 | 1.05 | 0.634 | 13.3 |  | TiO2
0.05 | 0.7885 | 0.1615 | 1 | 2.49 | 0.51 | 1 | 1.62 | FTO | TiO2 |  | spiro | Ag | one-step | spin | CB | DMF/DMSO | 110 | 60 | 18.9 | 0.79 | 0.434 | 6.2 |  | TiO2
0.05 | 0.8 | 0.15 | 1 | 2.55 | 0.45 | 1 | 1.63 | FTO | c-TiO2 |  | spiro | Au | two-step | spin | CB | DMF/DMSO/0.15Pr | 100 | 60 | 22.51 | 1.116 | 0.76 | 18.97 |  | TiO2
0.05 | 0.8 | 0.15 | 1 | 2.55 | 0.45 | 1 | 1.63 | FTO | c-TiO2 |  | spiro | Au | two-step | spin | CB | DMF/DMSO/0.3Pr | 100 | 60 | 22.82 | 1.145 | 0.76 | 19.79 |  | TiO2
0.05 | 0.8 | 0.15 | 1 | 2.55 | 0.45 | 1 | 1.63 | FTO | c-TiO2 |  | spiro | Au | two-step | spin | CB | DMF/DMSO | 100 | 60 | 22.39 | 1.104 | 0.75 | 18.24 |  | TiO2
0.05 | 0.8 | 0.15 | 1 | 2.55 | 0.45 | 1 | 1.63 | FTO | c-TiO2 |  | spiro | Au | one-step | spin | CB | DMF/DMSO/0.6Pr | 100 | 60 | 22.31 | 1.085 | 0.76 | 18.04 |  | TiO2
0.15 | 0.85 | 0 | 1 | 3 | 0 | 1 | 1.54 | FTO | c-TiO2 |  | spiro | Ag | one-step | spin |  | DMF/DMSO | 185 | 30 | 22.61 | 0.86 | 0.64 | 12.35 |  | TiO2
0.2 | 0.8 | 0 | 1 | 3 | 0 | 1 | 1.55 | FTO | c-TiO2 |  | spiro | Ag | one-step | spin |  | DMF/DMSO | 185 | 30 | 20.75 | 0.70 | 0.53 | 7.67 |  | TiO2
0.25 | 0.75 | 0 | 1 | 3 | 0 | 1 | 1.54 | FTO | c-TiO2 |  | spiro | Ag | one-step | spin |  | DMF/DMSO | 185 | 30 | 22.61 | 0.83 | 0.51 | 9.48 |  | TiO2
0.1 | 0.9 | 0 | 1 | 3 | 0 | 1 | 1.53 | FTO | c-TiO2 |  | spiro | Ag | one-step | spin |  | DMF/DMSO | 185 | 30 | 22.25 | 0.69 | 0.45 | 6.82 |  | TiO2
0 | 1 | 0 | 1 | 3 | 0 | 1 | 1.48 | FTO | c-TiO2 |  | spiro | Ag | one-step | spin |  | DMF/DMSO | 185 | 30 | 15.28 | 0.72 | 0.36 | 3.94 |  | TiO2
0.05 | 0.7885 | 0.1615 | 1 | 2.49 | 0.51 | 1 | 1.62 | FTO | TiO2 |  | spiro | Ag | two-step | spin | CB | DMF/DMSO | 100 | 5 | 23.78 | 1.145 | 0.7789 | 21.15 |  | TiO2
0.05 | 0.7885 | 0.1615 | 1 | 2.49 | 0.51 | 1 | 1.62 | FTO | Li-TiO2 |  | spiro | Au | one-step | coat | CB | DMF/DMSO | 100 | 60 | 23.3 | 1.08 | 0.738 | 17.3 |  | TiO2
0.05 | 0.7885 | 0.1615 | 1 | 2.49 | 0.51 | 1 | 1.62 | FTO | Li-TiO2 |  | spiro | Au | one-step | coat | BBr | DMF/DMSO | 100 | 60 | 24.8 | 1.1 | 0.696 | 18.3 |  | TiO2
0.05 | 0.7885 | 0.1615 | 1 | 2.49 | 0.51 | 1 | 1.62 | FTO | Li-TiO2 |  | spiro | Au | one-step | coat | BCl | DMF/DMSO | 100 | 60 | 23.1 | 1.09 | 0.627 | 15.7 |  | TiO2
0.05 | 0.7885 | 0.1615 | 1 | 2.49 | 0.51 | 1 | 1.62 | FTO | c-TiO2 |  | spiro | Au | two-step | R2R | CB | DMF/DMSO | 100 | 60 | 21.6 | 1.112 | 0.733 | 17.6 |  | TiO2
0.08 | 0.7636 | 0.1564 | 1 | 2.49 | 0.51 | 1 | 1.69 | FTO | TiO2 |  | spiro | Au | two-step | spin | CB | DMF/DMSO | 110 | 60 | 21.05 | 1.09 | 0.6731 | 15.58 |  | TiO2
0.1 | 0.747 | 0.153 | 1 | 2.49 | 0.51 | 1 | 1.63 | FTO | TiO2 |  | spiro | Au | two-step | spin | CB | DMF/DMSO | 110 | 60 | 19.11 | 1.06 | 0.6374 | 12.55 |  | TiO2
0.15 | 0.7055 | 0.1445 | 1 | 2.49 | 0.51 | 1 | 1.7 | FTO | TiO2 |  | spiro | Au | two-step | spin | CB | DMF/DMSO | 110 | 60 | 18.57 | 0.98 | 0.6123 | 11.27 |  | TiO2
0.05 | 0.7885 | 0.1615 | 1 | 2.49 | 0.51 | 1 | 1.6 | FTO | TiO2 |  | spiro | Au | two-step | spin | CB | DMF/DMSO | 110 | 60 | 16.94 | 1.06 | 0.5784 | 10.42 |  | TiO2
0.2 | 0.664 | 0.136 | 1 | 2.49 | 0.51 | 1 | 1.66 | FTO | TiO2 |  | spiro | Au | two-step | spin | CB | DMF/DMSO | 110 | 60 | 17.11 | 0.95 | 0.5499 | 8.92 |  | TiO2
0 | 0.83 | 0.17 | 1 | 2.49 | 0.51 | 1 | 1.6 | FTO | TiO2 |  | spiro | Au | two-step | spin | CB | DMF/DMSO | 110 | 60 | 8.507 | 1.02 | 0.4096 | 3.57 |  | TiO2
0.05 | 0.81 | 0.14 | 1 | 2.55 | 0.45 | 1 | 1.62 | FTO | TiO2 |  | spiro | Au | two-step | spin | CB | DMF/DMSO |  |  | 28.48 | 1.02 | 0.5505 | 15.99 |  | TiO2
0.15 | 0.85 | 0 | 1 | 2.7 | 0.3 | 1 | 1.58 | FTO | TiO2 |  | spiro | Au | one-step | spin |  | DMF/DMSO | 130 | 15 | 22.67 | 1.094 | 0.755 | 18.71 |  | TiO2
0.15 | 0.85 | 0 | 1 | 2.4 | 0.6 | 1 | 1.626 | FTO | TiO2 |  | spiro | Au | one-step | spin |  | DMF/DMSO | 130 | 15 | 21.28 | 1.127 | 0.766 | 18.37 |  | TiO2
0.15 | 0.85 | 0 | 1 | 2.1 | 0.9 | 1 | 1.7 | FTO | TiO2 |  | spiro | Au | one-step | spin |  | DMF/DMSO | 130 | 15 | 19.8 | 1.179 | 0.765 | 17.86 |  | TiO2
0.15 | 0.85 | 0 | 1 | 1.8 | 1.2 | 1 | 1.752 | FTO | TiO2 |  | spiro | Au | one-step | spin |  | DMF/DMSO | 130 | 15 | 18.08 | 1.193 | 0.756 | 16.3 |  | TiO2
0.1 | 0.9 | 0 | 1 | 2.1 | 0.9 | 1 | 1.678 | FTO | TiO2 |  | spiro | Au | one-step | spin |  | DMF/DMSO | 130 | 15 | 20.31 | 1.169 | 0.776 | 18.41 |  | TiO2
0.15 | 0.85 | 0 | 1 | 2.1 | 0.9 | 1 | 1.7 | FTO | TiO2 |  | spiro | Au | one-step | spin |  | DMF/DMSO | 130 | 15 | 19.8 | 1.179 | 0.765 | 17.86 |  | TiO2
0.2 | 0.8 | 0 | 1 | 2.1 | 0.9 | 1 | 1.714 | FTO | TiO2 |  | spiro | Au | one-step | spin |  | DMF/DMSO | 130 | 15 | 19.19 | 1.189 | 0.762 | 17.38 |  | TiO2
0.25 | 0.75 | 0 | 1 | 2.1 | 0.9 | 1 | 1.729 | FTO | TiO2 |  | spiro | Au | one-step | spin |  | DMF/DMSO | 130 | 15 | 18.39 | 1.192 | 0.752 | 16.48 |  | TiO2
0.05 | 0.7885 | 0.1615 | 1 | 2.49 | 0.51 | 1 | 1.6 | FTO | mpTiO2 |  |  | Au | one-step | spin | CB | DMF/DMSO | 100 | 60 | 15.14 | 0.82 | 0.49 | 6.08 |  | TiO2
0.05 | 0.7885 | 0.1615 | 1 | 2.49 | 0.51 | 1 | 1.6 | FTO | mpTiO2 |  |  | Au | one-step | spin | CB | DMF/DMSO | 100 | 60 | 14.98 | 0.83 | 0.47 | 5.84 |  | TiO2
0.05 | 0.7885 | 0.1615 | 1 | 2.49 | 0.51 | 1 | 1.6 | FTO | mpTiO2 |  |  | Au | one-step | spin | CB | DMF/DMSO | 100 | 60 | 14.91 | 0.83 | 0.44 | 5.44 |  | TiO2
0.05 | 0.7885 | 0.1615 | 1 | 2.49 | 0.51 | 1 | 1.6 | FTO | mpTiO2 |  |  | Au | one-step | spin | CB | DMF/DMSO | 100 | 60 | 14.52 | 0.84 | 0.41 | 5 |  | TiO2
0.05 | 0.7885 | 0.1615 | 1 | 2.49 | 0.51 | 1 | 1.6 | FTO | mpTiO2 |  |  | Au | one-step | spin | CB | DMF/DMSO | 100 | 60 | 14.7 | 0.83 | 0.41 | 5 |  | TiO2
0.05 | 0.7885 | 0.1615 | 1 | 2.49 | 0.51 | 1 | 1.6 | FTO | mpTiO2 |  |  | Au | one-step | spin | CB | DMF/DMSO | 100 | 60 | 14.4 | 0.84 | 0.39 | 4.72 |  | TiO2
0.06 | 0.8 | 0.14 | 1 | 2.58 | 0.42 | 1 | 1.6854 | FTO | TiO2 |  | spiro | Ag | two-step | spin | CB | DMF/DMSO/APL | 100 | 30 | 23.86 | 1.13 | 0.818 | 22.1 |  | TiO2
0.06 | 0.8 | 0.14 | 1 | 2.58 | 0.42 | 1 | 1.6854 | FTO | TiO2 |  | spiro | Ag | two-step | spin | CB | DMF/DMSO/1.5APL | 100 | 30 | 23.53 | 1.09 | 0.816 | 20.97 |  | TiO2
0.06 | 0.8 | 0.14 | 1 | 2.58 | 0.42 | 1 | 1.6854 | FTO | TiO2 |  | spiro | Ag | two-step | spin | CB | DMF/DMSO/0.5APL | 100 | 30 | 23.65 | 1.1 | 0.814 | 21.37 |  | TiO2
0.06 | 0.8 | 0.14 | 1 | 2.58 | 0.42 | 1 | 1.6854 | FTO | TiO2 |  | spiro | Ag | two-step | spin | CB | DMF/DMSO/TPL | 100 | 30 | 23.46 | 1.12 | 0.807 | 21.38 |  | TiO2
0.06 | 0.8 | 0.14 | 1 | 2.58 | 0.42 | 1 | 1.6854 | FTO | TiO2 |  | spiro | Ag | two-step | spin | CB | DMF/DMSO/3APL | 100 | 30 | 23.83 | 1.09 | 0.792 | 20.59 |  | TiO2
0.06 | 0.8 | 0.14 | 1 | 2.58 | 0.42 | 1 | 1.6854 | FTO | TiO2 |  | spiro | Ag | two-step | spin | CB | DMF/DMSO | 100 | 30 | 23.06 | 1.09 | 0.779 | 19.61 |  | TiO2
0.06 | 0.79 | 0.15 | 1 | 2.55 | 0.45 | 1 | 1.59 | FTO | TiO2 |  | spiro | Au | one-step | spin | CB | DMF/DMSO | 100 | 60 | 22.6 | 1.05 | 0.73 | 17.3 |  | TiO2
0.06 | 0.79 | 0.15 | 1 | 1.2 | 1.8 | 1 | 1.83 | FTO | TiO2 |  | spiro | Au | one-step | spin | CB | DMF/DMSO | 100 | 60 | 15.3 | 1.12 | 0.72 | 12.3 |  | TiO2
0.15 | 0.85 | 0 | 1 | 0.9 | 2.1 | 1 | 2 | ITO | TiO2 |  | TaTm | Au | one-step | spin | toluene | DMSO | 100 | 30 | 11.36 | 1.183 | 0.774 | 10.4 |  | TiO2
0.2 | 0.8 | 0 | 1 | 2.25 | 0.75 | 1 | 1.67 | ITO | TiO2 |  | spiro | Au | one-step | spin | CB | DMF/DMSO | 100 | 30 | 20.4 | 1.17 | 0.773 | 17.6 |  | TiO2
0.05 | 0.8 | 0.15 | 1 | 2.25 | 0.75 | 1 | 1.65 | ITO | TiO2 |  | spiro | Au | one-step | spin | CB | DMF/DMSO | 100 | 30 | 21.2 | 1.22 | 0.805 | 20.7 |  | TiO2
0.17 | 0.83 | 0 | 1 | 1.8 | 1.2 | 1 | 1.74 | ITO | TiO2 |  | spiro | Au | one-step | spin | CB | DMF/DMSO | 100 | 30 | 18.7 | 1.22 | 0.756 | 16.7 |  | TiO2
0.12 | 0.83 | 0.05 | 1 | 1.8 | 1.2 | 1 | 1.74 | ITO | TiO2 |  | spiro | Au | one-step | spin | CB | DMF/DMSO | 100 | 30 | 19 | 1.25 | 0.815 | 19.1 |  | TiO2
0.05 | 0.79 | 0.16 | 1 | 2.5 | 0.5 | 1 | 1.63 | ITO | TiO2 |  | ClS | Au | two-step | spin | CB | DMF/DMSO | 100 | 60 | 17.36 | 1.03 | 0.71 | 12.77 |  | TiO2
0.05 | 0.79 | 0.16 | 1 | 2.5 | 0.5 | 1 | 1.63 | ITO | TiO2 |  | ClS | Au | two-step | spin | CB | DMF/DMSO/MWCNT-g-PDDT | 100 | 60 | 19.4 | 1.04 | 0.71 | 14.39 |  | TiO2
0 | 0.85 | 0.15 | 1 | 2.7 | 0.3 | 1 | 1.58 | ITO | TiO2 |  | spiro | Au | one-step | spin | CB | DMF/DMSO | 100 | 10 | 21.3 | 1.06 | 0.7 | 15.3 |  | TiO2
0 | 0.65 | 0.35 | 1 | 1.95 | 1.05 | 1 | 1.73 | ITO | TiO2 |  | spiro | Au | one-step | spin | CB | DMF/DMSO | 100 | 10 | 18.5 | 1.09 | 0.68 | 13.95 |  | TiO2
0 | 0.85 | 0.15 | 1 | 2.55 | 0.45 | 1 | 1.6 | ITO | TiO2 |  | spiro | Au | one-step | spin | CB | DMF/DMSO | 100 | 10 | 20.77 | 1.04 | 0.68 | 14.08 |  | TiO2
0 | 0.85 | 0.15 | 1 | 2.55 | 0.45 | 1 | 1.6 | ITO | TiO2 |  | spiro | Au | one-step | spin | CB | DMF/DMSO | 100 | 10 | 20.77 | 1.04 | 0.68 | 14.47 |  | TiO2
0 | 0.85 | 0.15 | 1 | 1.95 | 1.05 | 1 | 1.72 | ITO | TiO2 |  | spiro | Au | one-step | spin | CB | DMF/DMSO | 100 | 10 | 17.86 | 1.1 | 0.65 | 12.11 |  | TiO2
0 | 0.85 | 0.15 | 1 | 2.1 | 0.9 | 1 | 1.68 | ITO | TiO2 |  | spiro | Au | one-step | spin | CB | DMF/DMSO | 100 | 10 | 17.71 | 1.1 | 0.65 | 10.04 |  | TiO2
0 | 0.8 | 0.2 | 1 | 2.4 | 0.6 | 1 | 1.64 | ITO | TiO2 |  | spiro | Au | one-step | spin | CB | DMF/DMSO | 100 | 10 | 20.48 | 1.03 | 0.64 | 13.48 |  | TiO2
0 | 0.85 | 0.15 | 1 | 2.25 | 0.75 | 1 | 1.65 | ITO | TiO2 |  | spiro | Au | one-step | spin | CB | DMF/DMSO | 100 | 10 | 17.91 | 1.07 | 0.64 | 11.17 |  | TiO2
0 | 0.7 | 0.3 | 1 | 2.1 | 0.9 | 1 | 1.69 | ITO | TiO2 |  | spiro | Au | one-step | spin | CB | DMF/DMSO | 100 | 10 | 17.97 | 1.07 | 0.62 | 12.58 |  | TiO2
0 | 0.85 | 0.15 | 1 | 2.85 | 0.15 | 1 | 1.55 | ITO | TiO2 |  | spiro | Au | one-step | spin | CB | DMF/DMSO | 100 | 10 | 20.96 | 1.01 | 0.61 | 14.29 |  | TiO2
0 | 0.55 | 0.45 | 1 | 1.65 | 1.35 | 1 | 1.81 | ITO | TiO2 |  | spiro | Au | one-step | spin | CB | DMF/DMSO | 100 | 10 | 17.38 | 1.1 | 0.6 | 12.33 |  | TiO2
0 | 0.5 | 0.5 | 1 | 1.5 | 1.5 | 1 | 1.84 | ITO | TiO2 |  | spiro | Au | one-step | spin | CB | DMF/DMSO | 100 | 10 | 16.19 | 1.11 | 0.59 | 11.1 |  | TiO2
0 | 0.6 | 0.4 | 1 | 1.8 | 1.2 | 1 | 1.77 | ITO | TiO2 |  | spiro | Au | one-step | spin | CB | DMF/DMSO | 100 | 10 | 17.21 | 1.1 | 0.59 | 12.19 |  | TiO2
0 | 0.85 | 0.15 | 1 | 1.65 | 1.35 | 1 | 1.8 | ITO | TiO2 |  | spiro | Au | one-step | spin | CB | DMF/DMSO | 100 | 10 | 17.27 | 1.12 | 0.59 | 11.59 |  | TiO2
0 | 0.9 | 0.1 | 1 | 2.7 | 0.3 | 1 | 1.59 | ITO | TiO2 |  | spiro | Au | one-step | spin | CB | DMF/DMSO | 100 | 10 | 21.5 | 1.03 | 0.59 | 15.3 |  | TiO2
0 | 0.75 | 0.25 | 1 | 2.25 | 0.75 | 1 | 1.67 | ITO | TiO2 |  | spiro | Au | one-step | spin | CB | DMF/DMSO | 100 | 10 | 20.88 | 1.05 | 0.57 | 15.83 |  | TiO2
0 | 0.85 | 0.15 | 1 | 1.8 | 1.2 | 1 | 1.76 | ITO | TiO2 |  | spiro | Au | one-step | spin | CB | DMF/DMSO | 100 | 10 | 15.8 | 1.11 | 0.56 | 8.32 |  | TiO2
0 | 0.85 | 0.15 | 1 | 2.4 | 0.6 | 1 | 1.62 | ITO | TiO2 |  | spiro | Au | one-step | spin | CB | DMF/DMSO | 100 | 30 | 20.18 | 1.05 | 0.54 | 9.79 |  | TiO2
0.05 | 0.8 | 0.15 | 1 | 2.85 | 0.15 | 1 | 1.5685 | ITO | TiO2 |  | CuSCN | Cu | one-step | spin | CB | DMF/DMSO | 100 | 30 | 18.875 | 1.02 | 0.769 | 14.812 |  | TiO2
0.05 | 0.8 | 0.15 | 1 | 2.52 | 0.48 | 1 | 1.59 | ITO | TiO2 |  | CuSCN | Cu | one-step | spin | CB | DMF/DMSO | 100 | 30 | 18.503 | 1.1 | 0.739 | 15.054 |  | TiO2
0.05 | 0.8 | 0.15 | 1 | 2.4 | 0.6 | 1 | 1.654 | ITO | TiO2 |  | CuSCN | Cu | one-step | spin | CB | DMF/DMSO | 100 | 30 | 16.927 | 1.14 | 0.727 | 14.024 |  | TiO2
0.05 | 0.8 | 0.15 | 1 | 1.8 | 1.2 | 1 | 1.768 | ITO | TiO2 |  | CuSCN | Cu | one-step | spin | CB | DMF/DMSO | 100 | 30 | 14.899 | 1.32 | 0.651 | 12.803 |  | TiO2
0 | 1 | 0 | 1 | 3 | 0 | 1 | 1.51 | ITO | ZnO2 |  | spiro | Ag | two-step | spin | CB | DMSO | 150 | 5 | 18.82 | 1.11 | 0.6284 | 13.11 |  | ZnO2
0.1 | 0.9 | 0 | 1 | 3 | 0 | 1 | 1.55 | ITO | ZnO2 |  | spiro | Ag | two-step | spin | CB | DMSO | 130 | 5 | 20.36 | 1.11 | 0.706 | 15.96 |  | ZnO2
0.15 | 0.85 | 0 | 1 | 3 | 0 | 1 | 1.52 | ITO | ZnO2 |  | spiro | Ag | two-step | spin | CB | DMSO | 130 | 5 | 21.4 | 1.12 | 0.6969 | 16.7 |  | ZnO2
0.2 | 0.8 | 0 | 1 | 3 | 0 | 1 | 1.55 | ITO | ZnO2 |  | spiro | Ag | two-step | spin | CB | DMSO | 130 | 5 | 19.56 | 1.1 | 0.6895 | 14.48 |  | ZnO2
0.05 | 0.95 | 0 | 1 | 3 | 0 | 1 | 1.53 | ITO | ZnO2 |  | spiro | Ag | two-step | spin | CB | DMSO | 130 | 5 | 19.66 | 1.12 | 0.6434 | 14.17 |  | ZnO2
0.25 | 0.75 | 0 | 1 | 3 | 0 | 1 | 1.54 | ITO | ZnO2 |  | spiro | Ag | two-step | spin | CB | DMSO | 130 | 5 | 19.5 | 1.1 | 0.6344 | 13.61 |  | ZnO2
0.15 | 0.75 | 0.1 | 1 | 3 | 0 | 1 | 1.554 | ITO | ZnO2 |  | spiro | Ag | two-step | spin | CB | DMSO | 110 | 5 | 23.15 | 1.13 | 0.7681 | 20.09 |  | ZnO2
0.15 | 0.7 | 0.15 | 1 | 3 | 0 | 1 | 1.55 | ITO | ZnO2 |  | spiro | Ag | two-step | spin | CB | DMSO | 110 | 5 | 23.08 | 1.13 | 0.7494 | 19.54 |  | ZnO2
0.15 | 0.8 | 0.05 | 1 | 3 | 0 | 1 | 1.55 | ITO | ZnO2 |  | spiro | Ag | two-step | spin | CB | DMSO | 110 | 5 | 22.72 | 1.12 | 0.7204 | 18.33 |  | ZnO2
0.15 | 0.6 | 0.25 | 1 | 3 | 0 | 1 | 1.63 | ITO | ZnO2 |  | spiro | Ag | two-step | spin | CB | DMSO | 110 | 5 | 22.81 | 1.12 | 0.714 | 18.24 |  | ZnO2
0 | 0.4 | 0.6 | 1 | 3 | 0 | 1 | 1.53 | ITO | ZnO |  | PEDOT:PSS | Ag | two-step | R2R | CB |  |  |  | 19.6 | 1.04 | 0.538 | 11 |  | ZnO2
0 | 0.4 | 0.6 | 1 | 3 | 0 | 1 | 1.53 | ITO | ZnO |  | P3HT | Ag | two-step | R2R | CB |  |  |  | 20.6 | 1.05 | 0.536 | 11.6 |  | ZnO2
0.05 | 0.7885 | 0.1615 | 1 | 2.515 | 0.4845 | 0 | 1.6 | ITO | [13 empty] | 16.3 |  | C
0.05 | 0.7885 | 0.1615 | 1 | 2.515 | 0.4845 | 0 | 1.6 | ITO | [13 empty] | 18.4 |  | C
0.05 | 0.7885 | 0.1615 | 1 | 2.515 | 0.4845 | 0 | 1.6 | ITO | [13 empty] | 19.9 |  | C
0.05 | 0.7885 | 0.1615 | 1 | 2.515 | 0.4845 | 0 | 1.6 | ITO | [13 empty] | 18.8 |  | C
0.05 | 0.7885 | 0.1615 | 1 | 2.515 | 0.4845 | 0 | 1.6 | ITO | [13 empty] | 17.8 |  | C
0.05 | 0.7885 | 0.1615 | 1 | 2.515 | 0.4845 | 0 | 1.6 | ITO | [13 empty] | 15.4 |  | C
0.05 | 0.874 | 0.76 | 1 | 2.76 | 0.24 | 0 | 1.57 | ITO | [13 empty] | 18.12 |  | C
0.05 | 0.874 | 0.76 | 1 | 2.76 | 0.24 | 0 | 1.57 | ITO | [13 empty] | 20.12 |  | C
0.05 | 0.874 | 0.76 | 1 | 2.76 | 0.24 | 0 | 1.58 | ITO | [13 empty] | 21.35 |  | C
0.5 | 0.4 | 0.1 | 1 | 2.49 | 0.51 | 1 | 1.7 | ITO | [13 empty] | 16 |  | C
0 | 0 | 1 | 1 | 2.4 | 0.6 | 1 | 1.72 | ITO | [13 empty] | 15.6 |  | C
0 | 0 | 1 | 1 | 3 | 0 | 1 | 1.6 | ITO | [13 empty] | 17.4 |  | C
0 | 0 | 1 | 1 | 1.5 | 1.5 | 1 | 1.87 | ITO | [13 empty] | 10 |  | C
0.5 | 0.5 | 0 | 1 | 2.49 | 0.51 | 1 | 1.62 | ITO | [13 empty] | 8.5 |  | C