## Perovsite database query
10.1038/s41560-019-0538-4 | SLG ¦ ITO ¦ PTAA ¦ Perovskite ¦ C60 ¦ BCP ¦ Cu | pin | SLG ¦ ITO | C60 ¦ BCP | Cs0.05FA0.88MA0.07PbBr0.24I2.76 | 23 | Spin-coating | DMF; DMSO | PTAA
10.1038/s41560-019-0538-4 | SLG ¦ ITO ¦ PTAA ¦ Perovskite ¦ C60 ¦ BCP ¦ Cu | pin | SLG ¦ ITO | C60 ¦ BCP | Cs0.05FA0.88MA0.07PbBr0.24I2.76 | 23 | Spin-coating | DMF; DMSO | PTAA
10.1021/acsenergylett.9b01949 | SLG ¦ FTO ¦ TiO2-c ¦ TiO2-mp ¦ Perovskite ¦ DBC-OMeDPA ¦ Au | nip | SLG ¦ FTO | TiO2-c ¦ TiO2-mp | Cs0.05FA0.85MA0.5PbBr0.25I2.75 | 22 | Spin-coating | DMF; DMSO | DBC-OMeDPA
10.1021/acsenergylett.9b01949 | SLG ¦ FTO ¦ TiO2-c ¦ TiO2-mp ¦ Perovskite ¦ Spiro-MeOTAD ¦ Au | nip | SLG ¦ FTO | TiO2-c ¦ TiO2-mp | Cs0.05FA0.85MA0.5PbBr0.25I2.75 | 21.2 | Spin-coating | DMF; DMSO | Spiro-MeOTAD
10.1039/d0sc00362j | SLG ¦ FTO ¦ TiO2-c ¦ TiO2-mp ¦ Perovskite ¦ T5H-OMeDPA ¦ Au | nip | SLG ¦ FTO | TiO2-c ¦ TiO2-mp | Cs0.05FA0.875MA0.075PbBr0.225I2.775 | 21.1 | Spin-coating | DMF; DMSO | T5H-OMeDPA
10.1021/jacs.9b13701 | SLG ¦ FTO ¦ TiO2-c ¦ TiO2-mp ¦ Perovskite ¦ Spiro-MeOTAD ¦ Au | nip | SLG ¦ FTO | TiO2-c ¦ TiO2-mp | Cs0.05FA0.85MA0.1PbBr0.1I2.9 | 21 | Spin-coating | DMF; DMSO | Spiro-MeOTAD
10.1021/jacs.9b13701 | SLG ¦ FTO ¦ TiO2-c ¦ TiO2-mp ¦ Perovskite ¦ TFDIB ¦ Spiro-MeOTAD ¦ Au | nip | SLG ¦ FTO | TiO2-c ¦ TiO2-mp | Cs0.05FA0.85MA0.1PbBr0.1I2.9 | 20.7 | Spin-coating | DMF; DMSO | TFDIB ¦ Spiro-MeOTAD
10.1021/jacs.9b11546 | SLG ¦ FTO ¦ TiO2-c ¦ TiO2-mp ¦ Perovskite ¦ Spiro-MeOTAD ¦ Au | nip | SLG ¦ FTO | TiO2-c ¦ TiO2-mp | Cs0.05FA0.89MA0.06PbBr0.18I2.82 | 20.3 | Spin-coating | DMF; DMSO | Spiro-MeOTAD
10.1021/acsami.8b10616 | SLG ¦ ITO ¦ TiO2-c ¦ Perovskite ¦ CsOAc ¦ Spiro-MeOTAD ¦ Au | nip | SLG ¦ ITO | TiO2-c | Cs0.05FA0.8MA0.15PbBr0.15I2.85 | 19.93 | Spin-coating | Unknown | CsOAc ¦ Spiro-MeOTAD
10.1002/adfm.201908343 | SLG ¦ FTO ¦ SnO2-np ¦ Perovskite ¦ Spiro-MeOTAD ¦ Au | nip | SLG ¦ FTO | SnO2-np | Cs0.05FA0.85MA0.1PbBr0.03I2.97 | 19.13 | Spin-coating >> Spin-coating | DMF; DMSO >> IPA | Spiro-MeOTAD
10.1021/acsami.8b10616 | SLG ¦ ITO ¦ TiO2-c ¦ Perovskite ¦ Spiro-MeOTAD ¦ Au | nip | SLG ¦ ITO | TiO2-c | Cs0.05FA0.8MA0.15PbBr0.15I2.85 | 19.13 | Spin-coating | Unknown | Spiro-MeOTAD
10.1002/solr.201800133 | SLG ¦ FTO ¦ SnO2-c ¦ SnO2-nw ¦ TiO2-c ¦ Perovskite ¦ Spiro-MeOTAD ¦ Au | nip | SLG ¦ FTO | SnO2-c ¦ SnO2-nw ¦ TiO2-c | Cs0.05FA0.89MA0.6PbBr0.06I2.94 | 18.67 | Spin-coating >> Spin-coating | DMF; DMSO >> IPA | Spiro-MeOTAD
10.1002/solr.201800133 | SLG ¦ FTO ¦ SnO2-c ¦ SnO2-nw ¦ Perovskite ¦ Spiro-MeOTAD ¦ Au | nip | SLG ¦ FTO | SnO2-c ¦ SnO2-nw | Cs0.05FA0.89MA0.6PbBr0.06I2.94 | 16.7 | Spin-coating >> Spin-coating | DMF; DMSO >> IPA | Spiro-MeOTAD
10.1002/solr.201800133 | SLG ¦ FTO ¦ SnO2-c ¦ SnO2-nw ¦ Perovskite ¦ Spiro-MeOTAD ¦ Au | nip | SLG ¦ FTO | SnO2-c ¦ SnO2-nw | Cs0.05FA0.89MA0.6PbBr0.06I2.94 | 16.4 | Spin-coating >> Spin-coating | DMF; DMSO >> IPA | Spiro-MeOTAD
10.1002/solr.201800133 | SLG ¦ FTO ¦ SnO2-c ¦ SnO2-nw ¦ Perovskite ¦ Spiro-MeOTAD ¦ Au | nip | SLG ¦ FTO | SnO2-c ¦ SnO2-nw | Cs0.05FA0.89MA0.6PbBr0.06I2.94 | 15.7 | Spin-coating >> Spin-coating | DMF; DMSO >> IPA | Spiro-MeOTAD
10.1002/solr.201800133 | SLG ¦ FTO ¦ SnO2-c ¦ SnO2-nw ¦ Perovskite ¦ Spiro-MeOTAD ¦ Au | nip | SLG ¦ FTO | SnO2-c ¦ SnO2-nw | Cs0.05FA0.89MA0.6PbBr0.06I2.94 | 14.9 | Spin-coating >> Spin-coating | DMF; DMSO >> IPA | Spiro-MeOTAD
10.1002/solr.201800133 | SLG ¦ FTO ¦ SnO2-c ¦ SnO2-nw ¦ Perovskite ¦ Spiro-MeOTAD ¦ Au | nip | SLG ¦ FTO | SnO2-c ¦ SnO2-nw | Cs0.05FA0.89MA0.6PbBr0.06I2.94 | 14.2 | Spin-coating >> Spin-coating | DMF; DMSO >> IPA | Spiro-MeOTAD
10.1002/solr.201800133 | SLG ¦ FTO ¦ SnO2-c ¦ SnO2-nw ¦ Perovskite ¦ Spiro-MeOTAD ¦ Au | nip | SLG ¦ FTO | SnO2-c ¦ SnO2-nw | Cs0.05FA0.89MA0.6PbBr0.06I2.94 | 13.4 | Spin-coating >> Spin-coating | DMF; DMSO >> IPA | Spiro-MeOTAD