## Sheet1
Cs | FA | MA | Pb | I | Br | structure | bandgap | substrate | ETL | HTL | electrode | depositionProcedure | depositionMethod | Anti-solvent | PrecursorSolvent | AnnealingTemperature | AnnealingTime | Jsc | Voc | FF | PCE | Article | Unnamed: 24
0 | 0.85 | 0.15 | 1 | 2.55 | 0.45 | 1 | 1.62 | FTO | ALD-SnO2 | spiro | Au | two-step | spin | CB | DMF/DMSO | 100 | 60 | 21.3 | 1.14 | 0.74 | 18.4 | CORREA BAENA J P, STEIER L, TRESS W, et al. Highly efficient planar perovskite solar cells through band alignment engineering [J]. Energy & Environmental Science, 2015, 8(10): 2928-34.
0.1 | 0.747 | 0.153 | 1 | 2.49 | 0.51 | 1 | 1.63 | FTO | ALD-TiO2 | spiro | Cu | two-step | spin | CB | DMF/DMSO | 100 | 60 | 15.1 | 1.03 | 0.63 | 9.8 | Ašmontas S, Čerškus A, Gradauskas J, Grigucevičienė A, Juškėnas R, Leinartas K, Lučun A, Petrauskas K, Selskis A, Staišiūnas L, et al. Photoelectric Properties of Planar and Mesoporous Structured Perovskite Solar Cells. Materials. 2022; 15(12):4300.
0.1 | 0.747 | 0.153 | 1 | 2.49 | 0.51 | 1 | 1.63 | FTO | ALD-TiO2/mp-TiO2 | spiro | Cu | two-step | spin | CB | DMF/DMSO | 100 | 60 | 21.8 | 1.1 | 0.73 | 17.5 | Ašmontas S, Čerškus A, Gradauskas J, Grigucevičienė A, Juškėnas R, Leinartas K, Lučun A, Petrauskas K, Selskis A, Staišiūnas L, et al. Photoelectric Properties of Planar and Mesoporous Structured Perovskite Solar Cells. Materials. 2022; 15(12):4300.
0.05 | 0.8 | 0.15 | 1 | 2.7 | 0.3 | 1 | 1.59 | ITO | BCP/C60 | NiOx | Ag | two-step | spin | CB | DMF/DMSO/GBL | 115 | 20 | 23.12 | 1.16 | 0.8237 | 22.09 | Yang G, Zhang H, Li, S, et al. Enhanced efficiency and stability of triple-cation perovskite solar cells with CsPbIxBr3 − x QDs “surface patches”. SmartMat. 2022; 3: 513-521.
0.1 | 0.75 | 0.15 | 1 | 2.55 | 0.45 | 0 | 1.63 | ITO | BCP/C60 | NiOx | Au | one-step | Inkjet-Printed |  | DMF/DMSO/GBL | 100 | 60 | 17.4 | 0.98 | 0.65 | 11 | doi.org/10.1016/j.cplett.2022.140084
0.1 | 0.75 | 0.15 | 1 | 2.55 | 0.45 | 0 | 1.63 | ITO | BCP/C60 | NiOx | Au | one-step | Inkjet-Printed |  | DMF/DMSO/GBL | 100 | 60 | 19.8 | 1.06 | 0.69 | 14.5 | doi.org/10.1016/j.cplett.2022.140084
0.1 | 0.75 | 0.15 | 1 | 2.55 | 0.45 | 0 | 1.63 | ITO | BCP/C60 | NiOx | Au | one-step | Inkjet-Printed |  | DMF/DMSO/GBL | 100 | 60 | 20.4 | 1.07 | 0.68 | 15 | doi.org/10.1016/j.cplett.2022.140084
0.1 | 0.75 | 0.15 | 1 | 2.55 | 0.45 | 0 | 1.63 | ITO | BCP/C60 | NiOx | Au | one-step | Inkjet-Printed |  | DMF/DMSO/GBL | 100 | 60 | 19.2 | 1.07 | 0.59 | 12 | doi.org/10.1016/j.cplett.2022.140084
0.1 | 0.75 | 0.15 | 1 | 2.55 | 0.45 | 0 | 1.63 | ITO | BCP/C60 | NiOx | Au | one-step | Inkjet-Printed |  | DMF/DMSO/GBL | 100 | 60 | 11.7 | 1 | 0.38 | 4.5 | doi.org/10.1016/j.cplett.2022.140084
0.1 | 0.75 | 0.15 | 1 | 2.55 | 0.45 | 0 | 1.63 | ITO | BCP/C60 | NiOx | Au | one-step | Inkjet-Printed |  | DMF/DMSO/GBL | 100 | 60 | 19.2 | 1.06 | 0.65 | 13.3 | doi.org/10.1016/j.cplett.2022.140084
0.1 | 0.75 | 0.15 | 1 | 2.55 | 0.45 | 0 | 1.63 | ITO | BCP/C60 | NiOx | Au | one-step | Inkjet-Printed |  | DMF/DMSO/GBL | 100 | 60 | 17.1 | 0.97 | 0.61 | 10.2 | doi.org/10.1016/j.cplett.2022.140084
0.1 | 0.75 | 0.15 | 1 | 2.55 | 0.45 | 0 | 1.63 | ITO | BCP/C60 | NiOx | Au | one-step | Inkjet-Printed |  | DMF/DMSO/GBL | 100 | 60 | 19.6 | 1.06 | 0.66 | 13.7 | doi.org/10.1016/j.cplett.2022.140084
0.1 | 0.75 | 0.15 | 1 | 2.55 | 0.45 | 0 | 1.63 | ITO | BCP/C60 | NiOx | Au | one-step | Inkjet-Printed |  | DMF/DMSO/GBL | 100 | 60 | 20.3 | 1.07 | 0.66 | 14.2 | doi.org/10.1016/j.cplett.2022.140084
0.1 | 0.75 | 0.15 | 1 | 2.55 | 0.45 | 0 | 1.63 | ITO | BCP/C60 | NiOx | Au | one-step | Inkjet-Printed |  | DMF/DMSO/GBL | 100 | 60 | 18.9 | 1.06 | 0.54 | 10.8 | doi.org/10.1016/j.cplett.2022.140084
0.1 | 0.75 | 0.15 | 1 | 2.55 | 0.45 | 0 | 1.63 | ITO | BCP/C60 | NiOx | Au | one-step | Inkjet-Printed |  | DMF/DMSO/GBL | 100 | 60 | 11.1 | 0.97 | 0.31 | 3.4 | doi.org/10.1016/j.cplett.2022.140084
0.1 | 0.75 | 0.15 | 1 | 2.55 | 0.45 | 0 | 1.63 | ITO | BCP/C60 | NiOx | Au | one-step | Inkjet-Printed |  | DMF/DMSO/GBL | 100 | 60 | 18.9 | 1.04 | 0.6 | 11.8 | doi.org/10.1016/j.cplett.2022.140084
0.17 | 0.83 | 0 | 1 | 1.8 | 1.2 | 0 | 1.75 | ITO | BCP/C60 | 2PACz | Ag | one-step | spin | ANI | DMF/DMSO | 100 | 30 | 16.7 | 1.13 | 0.79 | 14 | X. Shen, B. M. Gallant, P. Holzhey, J. A. Smith, K. A. Elmestekawy, Z. Yuan, P. V. G. M. Rathnayake, S. Bernardi, A. Dasgupta, E. Kasparavicius, T. Malinauskas, P. Caprioglio, O. Shargaieva, Y.-H. Lin, M. M. McCarthy, E. Unger, V. Getautis, A. Widmer-Cooper, L. M. Herz, H. J. Snaith, Chloride-Based Additive Engineering for Efficient and Stable Wide-Bandgap Perovskite Solar Cells. Adv. Mater. 2023, 35, 2211742.
0.17 | 0.83 | 0 | 1 | 1.8 | 1.2 | 0 | 1.75 | ITO | BCP/C60 | 2PACz | Ag | one-step | spin | ANI | DMF/DMSO | 100 | 30 | 17.3 | 1.22 | 0.77 | 16 | X. Shen, B. M. Gallant, P. Holzhey, J. A. Smith, K. A. Elmestekawy, Z. Yuan, P. V. G. M. Rathnayake, S. Bernardi, A. Dasgupta, E. Kasparavicius, T. Malinauskas, P. Caprioglio, O. Shargaieva, Y.-H. Lin, M. M. McCarthy, E. Unger, V. Getautis, A. Widmer-Cooper, L. M. Herz, H. J. Snaith, Chloride-Based Additive Engineering for Efficient and Stable Wide-Bandgap Perovskite Solar Cells. Adv. Mater. 2023, 35, 2211742.
0.17 | 0.83 | 0 | 1 | 1.8 | 1.2 | 0 | 1.75 | ITO | BCP/C60 | 2PACz | Ag | one-step | spin | ANI | DMF/DMSO | 100 | 30 | 17 | 1.21 | 0.75 | 15.2 | X. Shen, B. M. Gallant, P. Holzhey, J. A. Smith, K. A. Elmestekawy, Z. Yuan, P. V. G. M. Rathnayake, S. Bernardi, A. Dasgupta, E. Kasparavicius, T. Malinauskas, P. Caprioglio, O. Shargaieva, Y.-H. Lin, M. M. McCarthy, E. Unger, V. Getautis, A. Widmer-Cooper, L. M. Herz, H. J. Snaith, Chloride-Based Additive Engineering for Efficient and Stable Wide-Bandgap Perovskite Solar Cells. Adv. Mater. 2023, 35, 2211742.
0.17 | 0.83 | 0 | 1 | 1.8 | 1.2 | 0 | 1.75 | ITO | BCP/C60 | 2PACz | Ag | one-step | spin | ANI | DMF/DMSO | 150 | 10 | 17.2 | 1.25 | 0.78 | 17 | X. Shen, B. M. Gallant, P. Holzhey, J. A. Smith, K. A. Elmestekawy, Z. Yuan, P. V. G. M. Rathnayake, S. Bernardi, A. Dasgupta, E. Kasparavicius, T. Malinauskas, P. Caprioglio, O. Shargaieva, Y.-H. Lin, M. M. McCarthy, E. Unger, V. Getautis, A. Widmer-Cooper, L. M. Herz, H. J. Snaith, Chloride-Based Additive Engineering for Efficient and Stable Wide-Bandgap Perovskite Solar Cells. Adv. Mater. 2023, 35, 2211742.
0.05 | 0.87 | 0.08 | 1 | 2.76 | 0.24 | 0 | 1.55 | ITO | BCP/C60 | NiOx | Ag | one-step | spin |  | DMF/DMSO | 100 | 30 | 21.82 | 0.87 | 0.783 | 14.8 | Louks, A.E., Tirawat, R., Yang, M., Habisreutinger, S.N., Harvey, S.P., Schutt, K., Zhu, K., Berry, J.J. and Palmstrom, A.F. (2023), Improving Stability of Triple-Cation Perovskite Solar Cells under High-Temperature Operation. Sol. RRL, 7: 2300248.
0.05 | 0.87 | 0.08 | 1 | 2.76 | 0.24 | 0 | 1.55 | ITO | BCP/C60 | NiOx/PTAA | Ag | one-step | spin |  | DMF/DMSO | 100 | 30 | 22.35 | 1.03 | 0.764 | 17.7 | Louks, A.E., Tirawat, R., Yang, M., Habisreutinger, S.N., Harvey, S.P., Schutt, K., Zhu, K., Berry, J.J. and Palmstrom, A.F. (2023), Improving Stability of Triple-Cation Perovskite Solar Cells under High-Temperature Operation. Sol. RRL, 7: 2300248.
0.05 | 0.87 | 0.08 | 1 | 2.76 | 0.24 | 0 | 1.55 | ITO | BCP/C60 | NiOx/PTAA | Ag | one-step | spin |  | DMF/DMSO/4F-PEAI/Pb(SCN)2 | 100 | 30 | 22.92 | 1.08 | 0.781 | 19.2 | Louks, A.E., Tirawat, R., Yang, M., Habisreutinger, S.N., Harvey, S.P., Schutt, K., Zhu, K., Berry, J.J. and Palmstrom, A.F. (2023), Improving Stability of Triple-Cation Perovskite Solar Cells under High-Temperature Operation. Sol. RRL, 7: 2300248.
0.05 | 0.87 | 0.08 | 1 | 2.76 | 0.24 | 0 | 1.55 | ITO | BCP/C60 | NiOx/PTAA | Ag | one-step | spin |  | DMF/DMSO/BMIM:BF4 | 100 | 30 | 22.99 | 1.04 | 0.745 | 17.8 | Louks, A.E., Tirawat, R., Yang, M., Habisreutinger, S.N., Harvey, S.P., Schutt, K., Zhu, K., Berry, J.J. and Palmstrom, A.F. (2023), Improving Stability of Triple-Cation Perovskite Solar Cells under High-Temperature Operation. Sol. RRL, 7: 2300248.
0.05 | 0.87 | 0.08 | 1 | 2.76 | 0.24 | 0 | 1.55 | ITO | BCP/C60 | NiOx/PTAA | Ag | one-step | spin |  | DMF/DMSO/BMIM:BF4/4F-PEAI/Pb(SCN)2 | 100 | 30 | 22.83 | 1.035 | 0.712 | 16.3 | Louks, A.E., Tirawat, R., Yang, M., Habisreutinger, S.N., Harvey, S.P., Schutt, K., Zhu, K., Berry, J.J. and Palmstrom, A.F. (2023), Improving Stability of Triple-Cation Perovskite Solar Cells under High-Temperature Operation. Sol. RRL, 7: 2300248.
0.17 | 0.83 | 0 | 1 | 1.8 | 1.2 | 0 | 1.81 | ITO | BCP/C60 | PTAA | Ag | one-step | spin | ANI | DMF/DMSO | 100 | 30 | 16.1 | 1.08 | 0.75 | 12.7 | X. Shen, B. M. Gallant, P. Holzhey, J. A. Smith, K. A. Elmestekawy, Z. Yuan, P. V. G. M. Rathnayake, S. Bernardi, A. Dasgupta, E. Kasparavicius, T. Malinauskas, P. Caprioglio, O. Shargaieva, Y.-H. Lin, M. M. McCarthy, E. Unger, V. Getautis, A. Widmer-Cooper, L. M. Herz, H. J. Snaith, Chloride-Based Additive Engineering for Efficient and Stable Wide-Bandgap Perovskite Solar Cells. Adv. Mater. 2023, 35, 2211742.
0.05 | 0.7885 | 0.1615 | 1 | 2.49 | 0.51 | 0 | 1.62 | ITO | BCP/C60 | PTAA | Ag | one-step | spin | anisole | DMF:DMSO:NMP | 100 | 40 | 20.33 | 1.01 | 0.8073 | 16.5 | J. Siekmann, A. Kulkarni, S. Akel, B. Klingebiel, M. Saliba, U. Rau, T. Kirchartz, Characterizing the Influence of Charge Extraction Layers on the Performance of Triple-Cation Perovskite Solar Cells. Adv. Energy Mater. 2023, 13, 2300448.
0.05 | 0.7885 | 0.1615 | 1 | 2.49 | 0.51 | 0 | 1.62 | ITO | BCP/C60 | PTAA | Ag | one-step | spin | anisole | DMF:DMSO:NMP | 100 | 40 | 20.22 | 1.02 | 0.8194 | 16.82 | J. Siekmann, A. Kulkarni, S. Akel, B. Klingebiel, M. Saliba, U. Rau, T. Kirchartz, Characterizing the Influence of Charge Extraction Layers on the Performance of Triple-Cation Perovskite Solar Cells. Adv. Energy Mater. 2023, 13, 2300448.
0 | 0.6 | 0.4 | 1 | 3 | 0 | 0 | 1.48 | ITO | BCP/C60 | PTAA | Cu | one-step | spin | CB | DMF/DMSO | 120 | 10 | 26.2 | 1.1 | 0.79 | 22.8 | DOI https://doi.org/10.1039/D0EE03839C
0.05 | 0.722 | 0.228 | 1 | 2.28 | 0.72 | 0 | 1.69 | ITO | BCP/C60 | PTAA | Cu | one-step | spin | EA | DMF/DMSO | 100 | 60 | 21.6 | 1.283 | 0.873 | 24.2 | M. Stolterfoht, M. Grischek, P. Caprioglio, C. M. Wolff, E. Gutierrez-Partida, F. Peña-Camargo, D. Rothhardt, S. Zhang, M. Raoufi, J. Wolansky, M. Abdi-Jalebi, S. D. Stranks, S. Albrecht, T. Kirchartz, D. Neher, How To Quantify the Efficiency Potential of Neat Perovskite Films: Perovskite Semiconductors with an Implied Efficiency Exceeding 28%. Adv. Mater. 2020, 32, 2000080.
0.05 | 0.9025 | 0.0475 | 1 | 2.85 | 0.15 | 0 | 1.57 | ITO | BCP/C60 | PTAA | Cu | one-step | spin | EA | DMF/DMSO | 100 | 60 | 25.61 | 1.163 | 0.867 | 25.8 | M. Stolterfoht, M. Grischek, P. Caprioglio, C. M. Wolff, E. Gutierrez-Partida, F. Peña-Camargo, D. Rothhardt, S. Zhang, M. Raoufi, J. Wolansky, M. Abdi-Jalebi, S. D. Stranks, S. Albrecht, T. Kirchartz, D. Neher, How To Quantify the Efficiency Potential of Neat Perovskite Films: Perovskite Semiconductors with an Implied Efficiency Exceeding 28%. Adv. Mater. 2020, 32, 2000080.
0.05 | 0.7885 | 0.1615 | 1 | 2.49 | 0.51 | 0 | 1.63 | ITO | BCP/C60 | PTAA | Cu | one-step | spin | EA | DMF/DMSO | 100 | 60 | 23.45 | 1.22 | 0.865 | 24.8 | M. Stolterfoht, M. Grischek, P. Caprioglio, C. M. Wolff, E. Gutierrez-Partida, F. Peña-Camargo, D. Rothhardt, S. Zhang, M. Raoufi, J. Wolansky, M. Abdi-Jalebi, S. D. Stranks, S. Albrecht, T. Kirchartz, D. Neher, How To Quantify the Efficiency Potential of Neat Perovskite Films: Perovskite Semiconductors with an Implied Efficiency Exceeding 28%. Adv. Mater. 2020, 32, 2000080.
0.05 | 0.95 | 0 | 1 | 3 | 0 | 0 | 1.53 | ITO | BCP/C60 | PTAA | Cu | one-step | spin | EA | DMF/DMSO | 100 | 60 | 26.48 | 1.044 | 0.825 | 22.8 | M. Stolterfoht, M. Grischek, P. Caprioglio, C. M. Wolff, E. Gutierrez-Partida, F. Peña-Camargo, D. Rothhardt, S. Zhang, M. Raoufi, J. Wolansky, M. Abdi-Jalebi, S. D. Stranks, S. Albrecht, T. Kirchartz, D. Neher, How To Quantify the Efficiency Potential of Neat Perovskite Films: Perovskite Semiconductors with an Implied Efficiency Exceeding 28%. Adv. Mater. 2020, 32, 2000080.
0 | 0.4 | 0.6 | 1 | 3 | 0 | 0 | 1.55 | ITO | BCP/C60 | PTAA | Cu | one-step | spin | toluene | DMF | 100 | 60 | 23 | 1.03 | 0.77 | 18.3 | Deng Y., Dong Q., Bi C., Yuan Y., Huang J. (2016). Air-Stable, Efficient Mixed-Cation Perovskite Solar Cells with Cu Electrode by Scalable Fabrication of Active Layer. Adv. Energy Mater., 6: 1600372. doi: 10.1002/aenm.201600372
0.05 | 0.87 | 0.08 | 1 | 2.76 | 0.24 | 0 | 1.55 | ITO | BCP/C60 | PTAA | Ag | one-step | spin |  | DMF/DMSO | 100 | 30 | 21.86 | 1 | 0.77 | 16.9 | Louks, A.E., Tirawat, R., Yang, M., Habisreutinger, S.N., Harvey, S.P., Schutt, K., Zhu, K., Berry, J.J. and Palmstrom, A.F. (2023), Improving Stability of Triple-Cation Perovskite Solar Cells under High-Temperature Operation. Sol. RRL, 7: 2300248.
0.05 | 0.87 | 0.08 | 1 | 2.76 | 0.24 | 0 | 1.55 | ITO | BCP/C60 | PTAA | Ag | one-step | spin |  | DMF/DMSO/4F-PEAI | 100 | 30 | 22.25 | 1.05 | 0.759 | 18 | Louks, A.E., Tirawat, R., Yang, M., Habisreutinger, S.N., Harvey, S.P., Schutt, K., Zhu, K., Berry, J.J. and Palmstrom, A.F. (2023), Improving Stability of Triple-Cation Perovskite Solar Cells under High-Temperature Operation. Sol. RRL, 7: 2300248.
0.05 | 0.87 | 0.08 | 1 | 2.76 | 0.24 | 0 | 1.55 | ITO | BCP/C60 | PTAA | Ag | one-step | spin |  | DMF/DMSO/4F-PEAI/Pb(SCN)2 | 100 | 30 | 22 | 1.05 | 0.766 | 17.7 | Louks, A.E., Tirawat, R., Yang, M., Habisreutinger, S.N., Harvey, S.P., Schutt, K., Zhu, K., Berry, J.J. and Palmstrom, A.F. (2023), Improving Stability of Triple-Cation Perovskite Solar Cells under High-Temperature Operation. Sol. RRL, 7: 2300248.
0.05 | 0.87 | 0.08 | 1 | 2.76 | 0.24 | 0 | 1.55 | ITO | BCP/C60 | PTAA | Ag | one-step | spin |  | DMF/DMSO/4F-PEAI/Pb(SCN)2/Ga(AcAc)3 | 100 | 30 | 22.06 | 1.07 | 0.798 | 18.7 | Louks, A.E., Tirawat, R., Yang, M., Habisreutinger, S.N., Harvey, S.P., Schutt, K., Zhu, K., Berry, J.J. and Palmstrom, A.F. (2023), Improving Stability of Triple-Cation Perovskite Solar Cells under High-Temperature Operation. Sol. RRL, 7: 2300248.
0.05 | 0.87 | 0.08 | 1 | 2.76 | 0.24 | 0 | 1.55 | ITO | BCP/C60 | PTAA | Ag | one-step | spin |  | DMF/DMSO/BMIM:BF4 | 100 | 30 | 22.48 | 1.02 | 0.712 | 16.3 | Louks, A.E., Tirawat, R., Yang, M., Habisreutinger, S.N., Harvey, S.P., Schutt, K., Zhu, K., Berry, J.J. and Palmstrom, A.F. (2023), Improving Stability of Triple-Cation Perovskite Solar Cells under High-Temperature Operation. Sol. RRL, 7: 2300248.
0.05 | 0.87 | 0.08 | 1 | 2.76 | 0.24 | 0 | 1.55 | ITO | BCP/C60 | PTAA | Ag | one-step | spin |  | DMF/DMSO/BMIM:BF4/4F-PEAI/Pb(SCN)2 | 100 | 30 | 22.16 | 1.05 | 0.75 | 17.3 | Louks, A.E., Tirawat, R., Yang, M., Habisreutinger, S.N., Harvey, S.P., Schutt, K., Zhu, K., Berry, J.J. and Palmstrom, A.F. (2023), Improving Stability of Triple-Cation Perovskite Solar Cells under High-Temperature Operation. Sol. RRL, 7: 2300248.
0.05 | 0.87 | 0.08 | 1 | 2.76 | 0.24 | 0 | 1.55 | ITO | BCP/C60 | PTAA | Ag | one-step | spin |  | DMF/DMSO/BMIM:BF4/Ga(AcAc)3 | 100 | 30 | 22.39 | 1.04 | 0.718 | 16.7 | Louks, A.E., Tirawat, R., Yang, M., Habisreutinger, S.N., Harvey, S.P., Schutt, K., Zhu, K., Berry, J.J. and Palmstrom, A.F. (2023), Improving Stability of Triple-Cation Perovskite Solar Cells under High-Temperature Operation. Sol. RRL, 7: 2300248.
0.05 | 0.87 | 0.08 | 1 | 2.76 | 0.24 | 0 | 1.55 | ITO | BCP/C60 | PTAA | Ag | one-step | spin |  | DMF/DMSO/BMIM:PF6 | 100 | 30 | 22.74 | 0.97 | 0.738 | 16.2 | Louks, A.E., Tirawat, R., Yang, M., Habisreutinger, S.N., Harvey, S.P., Schutt, K., Zhu, K., Berry, J.J. and Palmstrom, A.F. (2023), Improving Stability of Triple-Cation Perovskite Solar Cells under High-Temperature Operation. Sol. RRL, 7: 2300248.
0.05 | 0.87 | 0.08 | 1 | 2.76 | 0.24 | 0 | 1.55 | ITO | BCP/C60 | PTAA | Ag | one-step | spin |  | DMF/DMSO/Ga(AcAc)3 | 100 | 30 | 21.87 | 1.02 | 0.799 | 17.9 | Louks, A.E., Tirawat, R., Yang, M., Habisreutinger, S.N., Harvey, S.P., Schutt, K., Zhu, K., Berry, J.J. and Palmstrom, A.F. (2023), Improving Stability of Triple-Cation Perovskite Solar Cells under High-Temperature Operation. Sol. RRL, 7: 2300248.
0.05 | 0.87 | 0.08 | 1 | 2.76 | 0.24 | 0 | 1.55 | ITO | BCP/C60 | PTAA | Ag | one-step | spin |  | DMF/DMSO | 100 | 30 | 22.54 | 1.02 | 0.803 | 18.5 | Louks, A.E., Tirawat, R., Yang, M., Habisreutinger, S.N., Harvey, S.P., Schutt, K., Zhu, K., Berry, J.J. and Palmstrom, A.F. (2023), Improving Stability of Triple-Cation Perovskite Solar Cells under High-Temperature Operation. Sol. RRL, 7: 2300248.
0.05 | 0.87 | 0.08 | 1 | 2.76 | 0.24 | 0 | 1.55 | ITO | BCP/C60 | PTAA | Ag | one-step | spin |  | DMF/DMSO | 100 | 30 | 22.46 | 0.98 | 0.783 | 17.3 | Louks, A.E., Tirawat, R., Yang, M., Habisreutinger, S.N., Harvey, S.P., Schutt, K., Zhu, K., Berry, J.J. and Palmstrom, A.F. (2023), Improving Stability of Triple-Cation Perovskite Solar Cells under High-Temperature Operation. Sol. RRL, 7: 2300248.
0.05 | 0.87 | 0.08 | 1 | 2.76 | 0.24 | 0 | 1.55 | ITO | BCP/C60 | PTAA | Ag | one-step | spin |  | DMF/DMSO | 100 | 30 | 21.4 | 0.92 | 0.589 | 11.8 | Louks, A.E., Tirawat, R., Yang, M., Habisreutinger, S.N., Harvey, S.P., Schutt, K., Zhu, K., Berry, J.J. and Palmstrom, A.F. (2023), Improving Stability of Triple-Cation Perovskite Solar Cells under High-Temperature Operation. Sol. RRL, 7: 2300248.
0.05 | 0.87 | 0.08 | 1 | 2.76 | 0.24 | 0 | 1.55 | ITO | BCP/C60 | PTAA | Ag | one-step | spin |  | DMF/DMSO | 100 | 30 | 21.65 | 1.03 | 0.725 | 16.5 | Louks, A.E., Tirawat, R., Yang, M., Habisreutinger, S.N., Harvey, S.P., Schutt, K., Zhu, K., Berry, J.J. and Palmstrom, A.F. (2023), Improving Stability of Triple-Cation Perovskite Solar Cells under High-Temperature Operation. Sol. RRL, 7: 2300248.
0.05 | 0.87 | 0.08 | 1 | 2.76 | 0.24 | 0 | 1.55 | ITO | BCP/C60 | PTAA | Ag | one-step | spin |  | DMF/DMSO | 100 | 30 | 21.93 | 1.02 | 0.802 | 18.2 | Louks, A.E., Tirawat, R., Yang, M., Habisreutinger, S.N., Harvey, S.P., Schutt, K., Zhu, K., Berry, J.J. and Palmstrom, A.F. (2023), Improving Stability of Triple-Cation Perovskite Solar Cells under High-Temperature Operation. Sol. RRL, 7: 2300248.
0.05 | 0.87 | 0.08 | 1 | 2.76 | 0.24 | 0 | 1.55 | ITO | BCP/C60 | PTAA | Ag | one-step | spin |  | DMF/DMSO | 100 | 30 | 20.1 | 0.99 | 0.68 | 13.6 | Louks, A.E., Tirawat, R., Yang, M., Habisreutinger, S.N., Harvey, S.P., Schutt, K., Zhu, K., Berry, J.J. and Palmstrom, A.F. (2023), Improving Stability of Triple-Cation Perovskite Solar Cells under High-Temperature Operation. Sol. RRL, 7: 2300248.
0.05 | 0.7885 | 0.1615 | 1 | 2.49 | 0.51 | 0 | 1.63 | ITO | BCP/C60 | SAMs | Ag | one-step | spin | anisole | DMF/DMSO | 100 | 30 | 21.74 | 1.15 | 0.8073 | 20.18 | A. Kulkarni, R. Sarkar, S. Akel, M. Häser, B. Klingebiel, M. Wuttig, S. Wiegand, S. Chakraborty, M. Saliba, T. Kirchartz, A Universal Strategy of Perovskite Ink - Substrate Interaction to Overcome the Poor Wettability of a Self-Assembled Monolayer for Reproducible Perovskite Solar Cells. Adv. Funct. Mater. 2023, 33, 2305812.
0.05 | 0.7885 | 0.1615 | 1 | 2.49 | 0.51 | 0 | 1.62 | ITO | BCP/C60 | SAMs | Ag | one-step | spin | anisole | DMF:DMSO:NMP | 100 | 40 | 21.74 | 1.14 | 0.7828 | 19.4 | J. Siekmann, A. Kulkarni, S. Akel, B. Klingebiel, M. Saliba, U. Rau, T. Kirchartz, Characterizing the Influence of Charge Extraction Layers on the Performance of Triple-Cation Perovskite Solar Cells. Adv. Energy Mater. 2023, 13, 2300448.
0.05 | 0.7885 | 0.1615 | 1 | 2.49 | 0.51 | 0 | 1.62 | ITO | BCP/C60 | SAMs | Ag | one-step | spin | anisole | DMF:DMSO:NMP | 100 | 40 | 21.59 | 1.13 | 0.7859 | 19.17 | J. Siekmann, A. Kulkarni, S. Akel, B. Klingebiel, M. Saliba, U. Rau, T. Kirchartz, Characterizing the Influence of Charge Extraction Layers on the Performance of Triple-Cation Perovskite Solar Cells. Adv. Energy Mater. 2023, 13, 2300448.
0.05 | 0.7885 | 0.1615 | 1 | 2.49 | 0.51 | 0 | 1.62 | ITO | BCP/C60 | SAMs | Ag | one-step | spin | anisole | DMF:DMSO:NMP | 100 | 40 | 21.84 | 1.15 | 0.7958 | 19.99 | J. Siekmann, A. Kulkarni, S. Akel, B. Klingebiel, M. Saliba, U. Rau, T. Kirchartz, Characterizing the Influence of Charge Extraction Layers on the Performance of Triple-Cation Perovskite Solar Cells. Adv. Energy Mater. 2023, 13, 2300448.
0.05 | 0.7885 | 0.1615 | 1 | 2.49 | 0.51 | 0 | 1.62 | ITO | BCP/C60 | SAMs | Ag | one-step | spin | anisole | DMF:DMSO:NMP | 100 | 40 | 21.64 | 1.14 | 0.8042 | 19.91 | J. Siekmann, A. Kulkarni, S. Akel, B. Klingebiel, M. Saliba, U. Rau, T. Kirchartz, Characterizing the Influence of Charge Extraction Layers on the Performance of Triple-Cation Perovskite Solar Cells. Adv. Energy Mater. 2023, 13, 2300448.
0.05 | 0.7885 | 0.1615 | 1 | 2.49 | 0.51 | 0 | 1.62 | ITO | BCP/C60 | SAMs | Ag | one-step | spin | anisole | DMF:DMSO:NMP | 100 | 40 | 21.45 | 1.13 | 0.8035 | 19.49 | J. Siekmann, A. Kulkarni, S. Akel, B. Klingebiel, M. Saliba, U. Rau, T. Kirchartz, Characterizing the Influence of Charge Extraction Layers on the Performance of Triple-Cation Perovskite Solar Cells. Adv. Energy Mater. 2023, 13, 2300448.
0.05 | 0.7885 | 0.1615 | 1 | 2.49 | 0.51 | 0 | 1.62 | ITO | BCP/C60 | SAMs | Ag | one-step | spin | anisole | DMF:DMSO:NMP | 100 | 40 | 21.74 | 1.15 | 0.8073 | 20.14 | J. Siekmann, A. Kulkarni, S. Akel, B. Klingebiel, M. Saliba, U. Rau, T. Kirchartz, Characterizing the Influence of Charge Extraction Layers on the Performance of Triple-Cation Perovskite Solar Cells. Adv. Energy Mater. 2023, 13, 2300448.
0.05 | 0.7885 | 0.1615 | 1 | 2.49 | 0.51 | 0 | 1.63 | ITO | BCP/C60 | SAMs | Ag | one-step | spin | anisole | DMF:DMSO:NMP | 100 | 30 | 21.71 | 1.15 | 0.7809 | 19.5 | A. Kulkarni, R. Sarkar, S. Akel, M. Häser, B. Klingebiel, M. Wuttig, S. Wiegand, S. Chakraborty, M. Saliba, T. Kirchartz, A Universal Strategy of Perovskite Ink - Substrate Interaction to Overcome the Poor Wettability of a Self-Assembled Monolayer for Reproducible Perovskite Solar Cells. Adv. Funct. Mater. 2023, 33, 2305812.
0.05 | 0.7885 | 0.1615 | 1 | 2.49 | 0.51 | 0 | 1.63 | ITO | BCP/C60 | SAMs | Ag | one-step | spin | anisole | DMF:DMSO:NMP | 100 | 30 | 21.27 | 1.1 | 0.7906 | 18.35 | A. Kulkarni, R. Sarkar, S. Akel, M. Häser, B. Klingebiel, M. Wuttig, S. Wiegand, S. Chakraborty, M. Saliba, T. Kirchartz, A Universal Strategy of Perovskite Ink - Substrate Interaction to Overcome the Poor Wettability of a Self-Assembled Monolayer for Reproducible Perovskite Solar Cells. Adv. Funct. Mater. 2023, 33, 2305812.
0.05 | 0.73 | 0.22 | 1 | 2.56 | 0.44 | 0 | 1.63 | ITO | BCP/C60 | SAMs | Ag | one-step | spin | anisole | DMF/DMSO | 100 | 20 | 21.7 | 1.114 | 0.8258 | 19.9 | Yuan, Y., Yan, G., Dreessen, C. et al. Shallow defects and variable photoluminescence decay times up to 280 µs in triple-cation perovskites. Nat. Mater. 23, 391–397 (2024).
0.18 | 0.82 | 0 | 1 | 2.82 | 0.18 | 0 | 1.55 | ITO | BCP/C60 | SAMs | Ag | one-step | spin | CB | DMF/DMSO | 100 | 30 | 28.8 | 1.108 | 0.797 | 25.4 | 10.1038/s41586-021-03285-w
0.05 | 0.85 | 0.1 | 1 | 2.7 | 0.3 | 0 | 1.56 | ITO | BCP/C60 | SAMs | Cu | one-step | spin | CB | DMF/DMSO | 150 | 30 | 23.05 | 1.08 | 0.8531 | 21.37 | J. Shi, F. Li, C. Liu, X. Ling, X. Zhang, Y. Wang, J. Guo, C. Zhao, D. Wang, Y. Li, W. Ma, J. Yuan, B. Xu, Inverted Perovskite Solar Cells with >85% Fill Factor via Sequential Interfacial Engineering, Solar RRL 7 (2023) 2300078.
0 | 0.92 | 0.08 | 1 | 2.76 | 0.24 | 0 | 1.57 | FTO | BCP/C60 | SAMs/NiOx | Cu | one-step | spin | CB | DMF/DMSO | 150 | 20 | 23.31 | 1.134 | 0.7972 | 21.07 | Y. Zhang, C. Li, E. Bi, T. Wang, P. Zhang, X. Yang, H. Chen, Efficient Inverted Perovskite Solar Cells with a Low-Dimensional Halide/Perovskite Heterostructure. Adv. Energy Mater. 2022, 12, 2202191.
0 | 0.92 | 0.08 | 1 | 2.76 | 0.24 | 0 | 1.57 | FTO | BCP/C60 | SAMs/NiOx | Cu | one-step | spin | CB | DMF/DMSO | 150 | 20 | 23.27 | 1.143 | 0.8142 | 21.65 | Y. Zhang, C. Li, E. Bi, T. Wang, P. Zhang, X. Yang, H. Chen, Efficient Inverted Perovskite Solar Cells with a Low-Dimensional Halide/Perovskite Heterostructure. Adv. Energy Mater. 2022, 12, 2202191.
0 | 0.92 | 0.08 | 1 | 2.76 | 0.24 | 0 | 1.57 | FTO | BCP/C60 | SAMs/NiOx | Cu | one-step | spin | CB | DMF/DMSO | 150 | 20 | 23.45 | 1.153 | 0.8133 | 21.99 | Y. Zhang, C. Li, E. Bi, T. Wang, P. Zhang, X. Yang, H. Chen, Efficient Inverted Perovskite Solar Cells with a Low-Dimensional Halide/Perovskite Heterostructure. Adv. Energy Mater. 2022, 12, 2202191.
0 | 0.92 | 0.08 | 1 | 2.76 | 0.24 | 0 | 1.57 | FTO | BCP/C60 | SAMs/NiOx | Cu | one-step | spin | CB | DMF/DMSO | 150 | 20 | 23.66 | 1.168 | 0.8249 | 22.78 | Y. Zhang, C. Li, E. Bi, T. Wang, P. Zhang, X. Yang, H. Chen, Efficient Inverted Perovskite Solar Cells with a Low-Dimensional Halide/Perovskite Heterostructure. Adv. Energy Mater. 2022, 12, 2202191.
0 | 0.92 | 0.08 | 1 | 2.76 | 0.24 | 0 | 1.57 | FTO | BCP/C60 | SAMs/NiOx | Cu | one-step | spin | CB | DMF/DMSO | 150 | 20 | 23.64 | 1.192 | 0.8335 | 23.49 | Y. Zhang, C. Li, E. Bi, T. Wang, P. Zhang, X. Yang, H. Chen, Efficient Inverted Perovskite Solar Cells with a Low-Dimensional Halide/Perovskite Heterostructure. Adv. Energy Mater. 2022, 12, 2202191.
0 | 0.92 | 0.08 | 1 | 2.76 | 0.24 | 0 | 1.57 | FTO | BCP/C60 | SAMs/NiOx | Cu | one-step | spin | CB | DMF/DMSO | 150 | 20 | 23.34 | 1.178 | 0.8147 | 22.4 | Y. Zhang, C. Li, E. Bi, T. Wang, P. Zhang, X. Yang, H. Chen, Efficient Inverted Perovskite Solar Cells with a Low-Dimensional Halide/Perovskite Heterostructure. Adv. Energy Mater. 2022, 12, 2202191.
0 | 0.92 | 0.08 | 1 | 2.76 | 0.24 | 0 | 1.57 | FTO | BCP/C60 | SAMs/NiOx | Cu | one-step | spin | CB | DMF/DMSO | 150 | 20 | 23.07 | 1.138 | 0.7736 | 20.31 | Y. Zhang, C. Li, E. Bi, T. Wang, P. Zhang, X. Yang, H. Chen, Efficient Inverted Perovskite Solar Cells with a Low-Dimensional Halide/Perovskite Heterostructure. Adv. Energy Mater. 2022, 12, 2202191.
0.05 | 0.8 | 0.15 | 1 | 3 | 0 | 0 | 1.59 | ITO | BCP/C60 | SAMs | Ag | one-step | spin | CB | DMF/DMSO | 100 | 30 | 25.03 | 1.173 | 0.8506 | 24.98 | M. Liu, L. Bi, W. Jiang, Z. Zeng, S.-W. Tsang, F. R. Lin, A. K. Jen, Compact Hole-Selective Self-Assembled Monolayers Enabled by Disassembling Micelles in Solution for Efficient Perovskite Solar Cells. Adv. Mater. 2023, 35, 2304415. https://doi.org/10.1002/adma.202304415
0.05 | 0.8 | 0.15 | 1 | 3 | 0 | 0 | 1.59 | ITO | BCP/C60 | SAMs | Ag | one-step | spin | CB | DMF/DMSO | 100 | 30 | 23.9 | 1.135 | 0.7961 | 21.59 | M. Liu, L. Bi, W. Jiang, Z. Zeng, S.-W. Tsang, F. R. Lin, A. K. Jen, Compact Hole-Selective Self-Assembled Monolayers Enabled by Disassembling Micelles in Solution for Efficient Perovskite Solar Cells. Adv. Mater. 2023, 35, 2304415. https://doi.org/10.1002/adma.202304415
0.05 | 0.8 | 0.15 | 1 | 3 | 0 | 0 | 1.59 | ITO | BCP/C60 | SAMs | Ag | one-step | spin | CB | DMF/DMSO | 100 | 30 | 23.8 | 1.167 | 0.8258 | 22.93 | M. Liu, L. Bi, W. Jiang, Z. Zeng, S.-W. Tsang, F. R. Lin, A. K. Jen, Compact Hole-Selective Self-Assembled Monolayers Enabled by Disassembling Micelles in Solution for Efficient Perovskite Solar Cells. Adv. Mater. 2023, 35, 2304415. https://doi.org/10.1002/adma.202304415
0.05 | 0.8 | 0.15 | 1 | 3 | 0 | 0 | 1.59 | ITO | BCP/C60 | SAMs | Ag | one-step | spin | CB | DMF/DMSO | 100 | 30 | 23.84 | 1.108 | 0.8168 | 21.57 | M. Liu, L. Bi, W. Jiang, Z. Zeng, S.-W. Tsang, F. R. Lin, A. K. Jen, Compact Hole-Selective Self-Assembled Monolayers Enabled by Disassembling Micelles in Solution for Efficient Perovskite Solar Cells. Adv. Mater. 2023, 35, 2304415. https://doi.org/10.1002/adma.202304415
0.05 | 0.8 | 0.15 | 1 | 3 | 0 | 0 | 1.59 | ITO | BCP/C60 | SAMs | Ag | one-step | spin | CB | DMF/DMSO | 100 | 30 | 23.78 | 1.134 | 0.8486 | 22.89 | M. Liu, L. Bi, W. Jiang, Z. Zeng, S.-W. Tsang, F. R. Lin, A. K. Jen, Compact Hole-Selective Self-Assembled Monolayers Enabled by Disassembling Micelles in Solution for Efficient Perovskite Solar Cells. Adv. Mater. 2023, 35, 2304415. https://doi.org/10.1002/adma.202304415
0.05 | 0.8 | 0.15 | 1 | 3 | 0 | 0 | 1.59 | ITO | BCP/C60 | SAMs | Ag | one-step | spin | CB | DMF/DMSO | 100 | 30 | 23.69 | 1.152 | 0.8332 | 22.73 | M. Liu, L. Bi, W. Jiang, Z. Zeng, S.-W. Tsang, F. R. Lin, A. K. Jen, Compact Hole-Selective Self-Assembled Monolayers Enabled by Disassembling Micelles in Solution for Efficient Perovskite Solar Cells. Adv. Mater. 2023, 35, 2304415. https://doi.org/10.1002/adma.202304415
0.05 | 0.8 | 0.15 | 1 | 3 | 0 | 0 | 1.59 | ITO | BCP/C60 | SAMs | Ag | one-step | spin | CB | DMF/DMSO | 100 | 30 | 23.8 | 1.17 | 0.8626 | 24.02 | M. Liu, L. Bi, W. Jiang, Z. Zeng, S.-W. Tsang, F. R. Lin, A. K. Jen, Compact Hole-Selective Self-Assembled Monolayers Enabled by Disassembling Micelles in Solution for Efficient Perovskite Solar Cells. Adv. Mater. 2023, 35, 2304415. https://doi.org/10.1002/adma.202304415
0.05 | 0.855 | 0.095 | 1 | 2.7 | 0.3 | 0 | 1.6 | ITO | BCP/C60 | SAMs | Ag | one-step | spin | CB | DMF/DMSO | 100 | 30 | 24.22 | 1.163 | 0.8405 | 23.7 | G. Li, Y. Hu, M. Li, Y. Tang, Z. Zhang, A. Musiienko, Q. Cao, F. Akhundova, J. Li, K. Prashanthan, F. Yang, P. Janasik, A. N. S. Appiah, S. Trofimov, N. Livakas, S. Zuo, L. Wu, L. Wang, Y. Yang, B. Agyei-Tuffour, R. W. MacQueen, B. Naydenov, T. Unold, E. Unger, E. Aktas, S. Eigler, A. Abate, Angew. Chem. Int. Ed. 2023, 62, e202307395.
0.05 | 0.855 | 0.095 | 1 | 2.7 | 0.3 | 0 | 1.6 | ITO | BCP/C60 | SAMs | Ag | one-step | spin | CB | DMF/DMSO | 100 | 30 | 24.19 | 1.162 | 0.8348 | 23.5 | G. Li, Y. Hu, M. Li, Y. Tang, Z. Zhang, A. Musiienko, Q. Cao, F. Akhundova, J. Li, K. Prashanthan, F. Yang, P. Janasik, A. N. S. Appiah, S. Trofimov, N. Livakas, S. Zuo, L. Wu, L. Wang, Y. Yang, B. Agyei-Tuffour, R. W. MacQueen, B. Naydenov, T. Unold, E. Unger, E. Aktas, S. Eigler, A. Abate, Angew. Chem. Int. Ed. 2023, 62, e202307395.
0.2 | 0.8 | 0 | 1 | 3 | 0 | 0 | 1.59 | ITO | BCP/C60 | SAMs | Ag | one-step | spin | CB | DMF/DMSO | 100 | 20 | 23.27 | 1.146 | 0.8498 | 22.66 | Guo, H., Wang, X., Li, C., Hu, H., Zhang, H., Zhang, L., Zhu, W.-H. and Wu, Y. (2023), Immobilizing Surface Halide in Perovskite Solar Cells via Calix[4]pyrrole. Adv. Mater., 35: 2301871.
0.06 | 0.8 | 0.14 | 1 | 3 | 0 | 0 | 1.55 | ITO | BCP/C60 | SAMs | Ag | one-step | spin | CB | DMF/DMSO | 100 | 30 | 24.55 | 1.19 | 0.8478 | 24.8 | Li, F., Deng, X., Shi, Z. et al. Hydrogen-bond-bridged intermediate for perovskite solar cells with enhanced efficiency and stability. Nat. Photon. 17, 478–484 (2023). https://doi.org/10.1038/s41566-023-01180-6
0.05 | 0.73 | 0.22 | 1 | 2.56 | 0.44 | 0 | 1.63 | ITO | BCP/C60 | SAMs | Ag | one-step | spin |  | DMF/DMSO | 100 | 5 | 22 | 1.214 | 0.8006 | 21.4 | Yuan, Y., Yan, G., Dreessen, C. et al. Shallow defects and variable photoluminescence decay times up to 280 µs in triple-cation perovskites. Nat. Mater. 23, 391–397 (2024).
0.1 | 0.9 | 0 | 1 | 3 | 0 | 0 | 1.56 | ITO | BCP/C60 | SAMs | Cu | one-step | spin |  | DMF/NMP | 100 | 5 | 23.82 | 1.167 | 0.8364 | 23.27 | D. Wang, J. Chen, P. Zhu, Y. Qiao, H. Hu, J. Zeng, J. Zhang, G. Qu, Y. Wang, X. Wang, A. K. Jen, B. Xu, Binary Microcrystal Additives Enabled Antisolvent-Free Perovskite Solar Cells with High Efficiency and Stability. Adv. Energy Mater. 2023, 13, 2203649.
0.25 | 0.75 | 0 | 1 | 2.4 | 0.6 | 0 | 1.68 | ITO | BCP/C60 | PTAA | Ag | one-step | spin |  | DMF/DMSO | 100 | 30 | 19.4 | 1.1 | 0.81 | 17.4 | K. A. Bush, K. Frohna, R. Prasanna, R. E. Beal, T. Leijtens, S. A. Swifter and M. D. McGehee, ACS Energy Letters, 2018, 3, 428-435
0.4 | 0.6 | 0 | 1 | 2.1 | 0.9 | 0 | 1.75 | ITO | BCP/C60 | PTAA | Ag | one-step | spin |  | DMF/DMSO | 100 | 30 | 17.5 | 1.17 | 0.8 | 16.3 | K. A. Bush, K. Frohna, R. Prasanna, R. E. Beal, T. Leijtens, S. A. Swifter and M. D. McGehee, ACS Energy Letters, 2018, 3, 428-435
0.17 | 0.83 | 0 | 1 | 1.8 | 1.2 | 0 | 1.75 | ITO | BCP/C60 | PTAA | Ag | one-step | spin |  | DMF/DMSO | 100 | 30 | 17.4 | 1.13 | 0.74 | 14.6 | K. A. Bush, K. Frohna, R. Prasanna, R. E. Beal, T. Leijtens, S. A. Swifter and M. D. McGehee, ACS Energy Letters, 2018, 3, 428-435
0.17 | 0.83 | 0 | 1 | 2.25 | 0.75 | 0 | 1.68 | ITO | BCP/C60 | PTAA | Ag | one-step | spin |  | DMF/DMSO | 100 | 30 | 19 | 1.1 | 0.74 | 15.4 | K. A. Bush, K. Frohna, R. Prasanna, R. E. Beal, T. Leijtens, S. A. Swifter and M. D. McGehee, ACS Energy Letters, 2018, 3, 428-435
0.05 | 0.81 | 0.14 | 1 | 2.86 | 0.14 | 0 | 1.56 | FTO | BCP/C60 | NiOx | Ag | two-step | spin | toluene | DMF/DMSO | 120 | 10 | 23.1 | 0.93 | 0.769 | 16.2 | Tien, CH., Lai, HY. & Chen, LC. Methylammonium halide salt interfacial modification of perovskite quantum dots/triple-cation perovskites enable efficient solar cells. Sci Rep 13, 5387 (2023).
0.04 | 0.92 | 0.04 | 1 | 3 | 0 | 0 | 1.53 | ITO | BCP/C60 | PTAA | Ag | two-step | spin | CB | DMF/DMSO | 100 | 15 | 24.03 | 0.98 | 0.7495 | 17.62 | CHEN J, XU X, TANG X, et al. Highly Efficient and Thickness Insensitive Inverted Triple-Cation Perovskite Solar Cells Fabricated by Gas Pumping Method [J]. The Journal of Physical Chemistry Letters, 2021, 12(23): 5580-6.
0.04 | 0.92 | 0.04 | 1 | 3 | 0 | 0 | 1.53 | ITO | BCP/C60 | PTAA | Ag | two-step | spin | GP | DMF/DMSO | 100 | 15 | 24.79 | 1.05 | 0.8176 | 21.08 | CHEN J, XU X, TANG X, et al. Highly Efficient and Thickness Insensitive Inverted Triple-Cation Perovskite Solar Cells Fabricated by Gas Pumping Method [J]. The Journal of Physical Chemistry Letters, 2021, 12(23): 5580-6.
0.25 | 0.5625 | 0.1875 | 1 | 2.7 | 0.3 | 0 | 1.64 | ITO | BCP/C60 | PTAA | Cu | two-step | spin |  | DMF/NMP | 100 | 30 | 19.9 | 1.07 | 0.805 | 17.1 | SALA J, HEYDARIAN M, LAMMAR S, et al. Compositional Investigation for Bandgap Engineering of Wide Bandgap Triple Cation Perovskite [J]. ACS Applied Energy Materials, 2021, 4(7): 6377-84.
0.05 | 0.7125 | 0.2375 | 1 | 2.7 | 0.3 | 0 | 1.6 | ITO | BCP/C60 | PTAA | Cu | two-step | spin |  | DMF/NMP | 100 | 30 | 20.8 | 1.08 | 0.767 | 17.3 | SALA J, HEYDARIAN M, LAMMAR S, et al. Compositional Investigation for Bandgap Engineering of Wide Bandgap Triple Cation Perovskite [J]. ACS Applied Energy Materials, 2021, 4(7): 6377-84.
0.25 | 0.5625 | 0.1875 | 1 | 2.28 | 0.72 | 0 | 1.72 | ITO | BCP/C60 | PTAA | Cu | two-step | spin |  | DMF/NMP | 100 | 30 | 17.9 | 1.12 | 0.764 | 15.3 | SALA J, HEYDARIAN M, LAMMAR S, et al. Compositional Investigation for Bandgap Engineering of Wide Bandgap Triple Cation Perovskite [J]. ACS Applied Energy Materials, 2021, 4(7): 6377-84.
0.15 | 0.6375 | 0.2125 | 1 | 2.49 | 0.51 | 0 | 1.65 | ITO | BCP/C60 | PTAA | Cu | two-step | spin |  | DMF/NMP | 100 | 30 | 20.3 | 1.09 | 0.757 | 16.8 | SALA J, HEYDARIAN M, LAMMAR S, et al. Compositional Investigation for Bandgap Engineering of Wide Bandgap Triple Cation Perovskite [J]. ACS Applied Energy Materials, 2021, 4(7): 6377-84.
0.15 | 0.6375 | 0.2125 | 1 | 2.4 | 0.6 | 0 | 1.68 | ITO | BCP/C60 | PTAA | Cu | two-step | spin |  | DMF/NMP | 100 | 30 | 19.9 | 1.1 | 0.737 | 16.1 | SALA J, HEYDARIAN M, LAMMAR S, et al. Compositional Investigation for Bandgap Engineering of Wide Bandgap Triple Cation Perovskite [J]. ACS Applied Energy Materials, 2021, 4(7): 6377-84.
0.05 | 0.7125 | 0.2375 | 1 | 2.28 | 0.72 | 0 | 1.68 | ITO | BCP/C60 | PTAA | Cu | two-step | spin |  | DMF/NMP | 100 | 30 | 17.5 | 1.11 | 0.733 | 14.3 | SALA J, HEYDARIAN M, LAMMAR S, et al. Compositional Investigation for Bandgap Engineering of Wide Bandgap Triple Cation Perovskite [J]. ACS Applied Energy Materials, 2021, 4(7): 6377-84.
0.15 | 0.6375 | 0.2125 | 1 | 2.28 | 0.72 | 0 | 1.71 | ITO | BCP/C60 | PTAA | Cu | two-step | spin |  | DMF/NMP | 100 | 30 | 18.7 | 1.09 | 0.724 | 14.9 | SALA J, HEYDARIAN M, LAMMAR S, et al. Compositional Investigation for Bandgap Engineering of Wide Bandgap Triple Cation Perovskite [J]. ACS Applied Energy Materials, 2021, 4(7): 6377-84.
0.15 | 0.6375 | 0.2125 | 1 | 2.7 | 0.3 | 0 | 1.63 | ITO | BCP/C60 | PTAA | Cu | two-step | spin |  | DMF/NMP | 100 | 30 | 21.2 | 1.06 | 0.722 | 16.2 | SALA J, HEYDARIAN M, LAMMAR S, et al. Compositional Investigation for Bandgap Engineering of Wide Bandgap Triple Cation Perovskite [J]. ACS Applied Energy Materials, 2021, 4(7): 6377-84.
0.15 | 0.6375 | 0.2125 | 1 | 2.1 | 0.9 | 0 | 1.74 | ITO | BCP/C60 | PTAA | Cu | two-step | spin |  | DMF/NMP | 100 | 30 | 18 | 1.11 | 0.719 | 14.4 | SALA J, HEYDARIAN M, LAMMAR S, et al. Compositional Investigation for Bandgap Engineering of Wide Bandgap Triple Cation Perovskite [J]. ACS Applied Energy Materials, 2021, 4(7): 6377-84.
0.05 | 0.7125 | 0.2375 | 1 | 2.4 | 0.6 | 0 | 1.67 | ITO | BCP/C60 | PTAA | Cu | two-step | spin |  | DMF/NMP | 100 | 30 | 18.8 | 1.11 | 0.714 | 14.9 | SALA J, HEYDARIAN M, LAMMAR S, et al. Compositional Investigation for Bandgap Engineering of Wide Bandgap Triple Cation Perovskite [J]. ACS Applied Energy Materials, 2021, 4(7): 6377-84.
0.25 | 0.5625 | 0.1875 | 1 | 2.4 | 0.6 | 0 | 1.7 | ITO | BCP/C60 | PTAA | Cu | two-step | spin |  | DMF/NMP | 100 | 30 | 17.8 | 1.12 | 0.705 | 14.1 | SALA J, HEYDARIAN M, LAMMAR S, et al. Compositional Investigation for Bandgap Engineering of Wide Bandgap Triple Cation Perovskite [J]. ACS Applied Energy Materials, 2021, 4(7): 6377-84.
0.05 | 0.7125 | 0.2375 | 1 | 2.49 | 0.51 | 0 | 1.65 | ITO | BCP/C60 | PTAA | Cu | two-step | spin |  | DMF/NMP | 100 | 30 | 19.5 | 1.07 | 0.704 | 14.6 | SALA J, HEYDARIAN M, LAMMAR S, et al. Compositional Investigation for Bandgap Engineering of Wide Bandgap Triple Cation Perovskite [J]. ACS Applied Energy Materials, 2021, 4(7): 6377-84.
0.25 | 0.5625 | 0.1875 | 1 | 2.1 | 0.9 | 0 | 1.76 | ITO | BCP/C60 | PTAA | Cu | two-step | spin |  | DMF/NMP | 100 | 30 | 16.7 | 1.17 | 0.696 | 13.6 | SALA J, HEYDARIAN M, LAMMAR S, et al. Compositional Investigation for Bandgap Engineering of Wide Bandgap Triple Cation Perovskite [J]. ACS Applied Energy Materials, 2021, 4(7): 6377-84.
0.25 | 0.5625 | 0.1875 | 1 | 2.49 | 0.51 | 0 | 1.68 | ITO | BCP/C60 | PTAA | Cu | two-step | spin |  | DMF/NMP | 100 | 30 | 18.1 | 1.13 | 0.674 | 13.8 | SALA J, HEYDARIAN M, LAMMAR S, et al. Compositional Investigation for Bandgap Engineering of Wide Bandgap Triple Cation Perovskite [J]. ACS Applied Energy Materials, 2021, 4(7): 6377-84.
0.05 | 0.7125 | 0.2375 | 1 | 2.1 | 0.9 | 0 | 1.73 | ITO | BCP/C60 | PTAA | Cu | two-step | spin |  | DMF/NMP | 100 | 30 | 15 | 1.13 | 0.66 | 11.2 | SALA J, HEYDARIAN M, LAMMAR S, et al. Compositional Investigation for Bandgap Engineering of Wide Bandgap Triple Cation Perovskite [J]. ACS Applied Energy Materials, 2021, 4(7): 6377-84.
0.1 | 0.75 | 0.15 | 1 | 2.55 | 0.45 | 0 | 1.63 | ITO | BCP/C60 | NiOx | Au | one-step | Inkjet-Printed |  | DMF/DMSO/GBL | 100 | 30 | 24.6 | 1.11 | 0.8 | 18.5 | H. Eggers, F. Schackmar, T. Abzieher, Q. Sun, U. Lemmer, Y. Vaynzof, B. S. Richards, G. Hernandez-Sosa, U. W. Paetzold, Inkjet-Printed Micrometer-Thick Perovskite Solar Cells with Large Columnar Grains. Adv. Energy Mater. 2020, 10, 1903184.
0.1 | 0.75 | 0.15 | 1 | 2.55 | 0.45 | 0 | 1.63 | ITO | BCP/C60 | NiOx | Au | one-step | Inkjet-Printed |  | DMF/DMSO/GBL | 100 | 30 | 17.4 | 0.98 | 0.65 | 11 | H. Eggers, F. Schackmar, T. Abzieher, Q. Sun, U. Lemmer, Y. Vaynzof, B. S. Richards, G. Hernandez-Sosa, U. W. Paetzold, Inkjet-Printed Micrometer-Thick Perovskite Solar Cells with Large Columnar Grains. Adv. Energy Mater. 2020, 10, 1903184.
0.1 | 0.75 | 0.15 | 1 | 2.55 | 0.45 | 0 | 1.63 | ITO | BCP/C60 | NiOx | Au | one-step | Inkjet-Printed |  | DMF/DMSO/GBL | 100 | 30 | 19.8 | 1.06 | 0.69 | 14.5 | H. Eggers, F. Schackmar, T. Abzieher, Q. Sun, U. Lemmer, Y. Vaynzof, B. S. Richards, G. Hernandez-Sosa, U. W. Paetzold, Inkjet-Printed Micrometer-Thick Perovskite Solar Cells with Large Columnar Grains. Adv. Energy Mater. 2020, 10, 1903184.
0.1 | 0.75 | 0.15 | 1 | 2.55 | 0.45 | 0 | 1.63 | ITO | BCP/C60 | NiOx | Au | one-step | Inkjet-Printed |  | DMF/DMSO/GBL | 100 | 30 | 20.4 | 1.07 | 0.68 | 15 | H. Eggers, F. Schackmar, T. Abzieher, Q. Sun, U. Lemmer, Y. Vaynzof, B. S. Richards, G. Hernandez-Sosa, U. W. Paetzold, Inkjet-Printed Micrometer-Thick Perovskite Solar Cells with Large Columnar Grains. Adv. Energy Mater. 2020, 10, 1903184.
0.1 | 0.75 | 0.15 | 1 | 2.55 | 0.45 | 0 | 1.63 | ITO | BCP/C60 | NiOx | Au | one-step | Inkjet-Printed |  | DMF/DMSO/GBL | 100 | 30 | 19.2 | 1.07 | 0.59 | 12 | H. Eggers, F. Schackmar, T. Abzieher, Q. Sun, U. Lemmer, Y. Vaynzof, B. S. Richards, G. Hernandez-Sosa, U. W. Paetzold, Inkjet-Printed Micrometer-Thick Perovskite Solar Cells with Large Columnar Grains. Adv. Energy Mater. 2020, 10, 1903184.
0.1 | 0.75 | 0.15 | 1 | 2.55 | 0.45 | 0 | 1.63 | ITO | BCP/C60 | NiOx | Au | one-step | Inkjet-Printed |  | DMF/DMSO/GBL | 100 | 30 | 11.7 | 1 | 0.38 | 4.5 | H. Eggers, F. Schackmar, T. Abzieher, Q. Sun, U. Lemmer, Y. Vaynzof, B. S. Richards, G. Hernandez-Sosa, U. W. Paetzold, Inkjet-Printed Micrometer-Thick Perovskite Solar Cells with Large Columnar Grains. Adv. Energy Mater. 2020, 10, 1903184.
0.1 | 0.75 | 0.15 | 1 | 2.55 | 0.45 | 0 | 1.63 | ITO | BCP/C60 | NiOx | Au | one-step | Inkjet-Printed |  | DMF/DMSO/GBL | 100 | 30 | 23.5 | 1.1 | 0.69 | 17.7 | H. Eggers, F. Schackmar, T. Abzieher, Q. Sun, U. Lemmer, Y. Vaynzof, B. S. Richards, G. Hernandez-Sosa, U. W. Paetzold, Inkjet-Printed Micrometer-Thick Perovskite Solar Cells with Large Columnar Grains. Adv. Energy Mater. 2020, 10, 1903184.
0.1 | 0.75 | 0.15 | 1 | 2.55 | 0.45 | 0 | 1.63 | ITO | BCP/C60 | NiOx | Au | one-step | Inkjet-Printed |  | DMF/DMSO/GBL | 100 | 30 | 20.2 | 1.05 | 0.5 | 10.6 | H. Eggers, F. Schackmar, T. Abzieher, Q. Sun, U. Lemmer, Y. Vaynzof, B. S. Richards, G. Hernandez-Sosa, U. W. Paetzold, Inkjet-Printed Micrometer-Thick Perovskite Solar Cells with Large Columnar Grains. Adv. Energy Mater. 2020, 10, 1903184.
0 | 0.95 | 0.05 | 1 | 2.85 | 0.15 | 1 | 1.62 | ITO | bl-TiO2/mp-TiO2 | spiro | Au | two-step | spin | CB | DMF/DMSO | 120 | 30 | 24.8 | 1.17 | 0.81 | 23.5 | Kim, Y.Y., Yang, TY., Suhonen, R. et al. Roll-to-roll gravure-printed flexible perovskite solar cells using eco-friendly antisolvent bathing with wide processing window. Nat Commun 11, 5146 (2020).
0.05 | 0.7885 | 0.1615 | 1 | 2.515 | 0.4845 | 0 | 1.6 | ITO | C60 | PTAA | Cu | one-step | spin | diethyl ether | DMF/DMSO | 100 | 60 | 21.1 | 0.94 | 0.821 | 16.3 | STOLTERFOHT M, WOLFF C M, AMIR Y, et al. Approaching the fill factor Shockley–Queisser limit in stable, dopant-free triple cation perovskite solar cells [J]. Energy & Environmental Science, 2017, 10(6): 1530-9.
0.05 | 0.7885 | 0.1615 | 1 | 2.515 | 0.4845 | 0 | 1.6 | ITO | C60 | PTAA | Cu | one-step | spin | diethyl ether | DMF/DMSO | 100 | 60 | 22.2 | 1.03 | 0.808 | 18.4 | STOLTERFOHT M, WOLFF C M, AMIR Y, et al. Approaching the fill factor Shockley–Queisser limit in stable, dopant-free triple cation perovskite solar cells [J]. Energy & Environmental Science, 2017, 10(6): 1530-9.
0.05 | 0.7885 | 0.1615 | 1 | 2.515 | 0.4845 | 0 | 1.6 | ITO | C60 | PTAA | Cu | one-step | spin | diethyl ether | DMF/DMSO | 100 | 60 | 22.5 | 1.11 | 0.799 | 19.9 | STOLTERFOHT M, WOLFF C M, AMIR Y, et al. Approaching the fill factor Shockley–Queisser limit in stable, dopant-free triple cation perovskite solar cells [J]. Energy & Environmental Science, 2017, 10(6): 1530-9.
0.05 | 0.7885 | 0.1615 | 1 | 2.515 | 0.4845 | 0 | 1.6 | ITO | C60 | PTAA | Cu | one-step | spin | diethyl ether | DMF/DMSO | 100 | 60 | 22.2 | 1.07 | 0.798 | 18.8 | STOLTERFOHT M, WOLFF C M, AMIR Y, et al. Approaching the fill factor Shockley–Queisser limit in stable, dopant-free triple cation perovskite solar cells [J]. Energy & Environmental Science, 2017, 10(6): 1530-9.
0.05 | 0.7885 | 0.1615 | 1 | 2.515 | 0.4845 | 0 | 1.6 | ITO | C60 | PTAA | Cu | one-step | spin | diethyl ether | DMF/DMSO | 100 | 60 | 22 | 1.08 | 0.753 | 17.8 | STOLTERFOHT M, WOLFF C M, AMIR Y, et al. Approaching the fill factor Shockley–Queisser limit in stable, dopant-free triple cation perovskite solar cells [J]. Energy & Environmental Science, 2017, 10(6): 1530-9.
0.05 | 0.7885 | 0.1615 | 1 | 2.515 | 0.4845 | 0 | 1.6 | ITO | C60 | PTAA | Cu | one-step | spin | diethyl ether | DMF/DMSO | 100 | 60 | 21.6 | 1.09 | 0.65 | 15.4 | STOLTERFOHT M, WOLFF C M, AMIR Y, et al. Approaching the fill factor Shockley–Queisser limit in stable, dopant-free triple cation perovskite solar cells [J]. Energy & Environmental Science, 2017, 10(6): 1530-9.
0.05 | 0.874 | 0.76 | 1 | 2.76 | 0.24 | 0 | 1.57 | ITO | C60 | SAMs | Ag | one-step | spin | chloroform | DMF/DMSO | 100 | 60 | 22.12 | 1.1 | 0.7449 | 18.12 | J. A. Hong, M. Jeong, S. Park, A.-Y. Lee, H. S. Kim, S. Jeong, D. W. Kim, S. Cho, C. Yang, M. H. Song, Efficient and Moisture-Stable Inverted Perovskite Solar Cells via n-Type Small-Molecule-Assisted Surface Treatment. Adv. Sci. 2023, 10, 2205127.
0.05 | 0.874 | 0.76 | 1 | 2.76 | 0.24 | 0 | 1.57 | ITO | C60 | SAMs | Ag | one-step | spin | chloroform | DMF/DMSO | 100 | 60 | 23.24 | 1.14 | 0.7628 | 20.12 | J. A. Hong, M. Jeong, S. Park, A.-Y. Lee, H. S. Kim, S. Jeong, D. W. Kim, S. Cho, C. Yang, M. H. Song, Efficient and Moisture-Stable Inverted Perovskite Solar Cells via n-Type Small-Molecule-Assisted Surface Treatment. Adv. Sci. 2023, 10, 2205127.
0.05 | 0.874 | 0.76 | 1 | 2.76 | 0.24 | 0 | 1.58 | ITO | C60 | SAMs | Ag | one-step | spin | chloroform | DMF/DMSO | 100 | 60 | 23.85 | 1.14 | 0.7854 | 21.35 | J. A. Hong, M. Jeong, S. Park, A.-Y. Lee, H. S. Kim, S. Jeong, D. W. Kim, S. Cho, C. Yang, M. H. Song, Efficient and Moisture-Stable Inverted Perovskite Solar Cells via n-Type Small-Molecule-Assisted Surface Treatment. Adv. Sci. 2023, 10, 2205127.
0.5 | 0.4 | 0.1 | 1 | 2.49 | 0.51 | 1 | 1.7 | ITO | C60 | TaTm | Au | one-step | Vacuum Deposited |  |  |  |  | 17 | 1.146 | 0.82 | 16 | L. Gil-Escrig, C. Momblona, M.-G. La-Placa, P. P. Boix, M. Sessolo and H. J. Bolink, Advanced Energy Materials, 2018, 8
0 | 0 | 1 | 1 | 2.4 | 0.6 | 1 | 1.72 | ITO | C60 | TaTm | Au | one-step | Vacuum Deposited |  |  |  |  | 17.3 | 1.104 | 0.819 | 15.6 | G. Longo, C. Momblona, M.-G. La-Placa, L. Gil-Escrig, M. Sessolo and H. J. Bolink, ACS Energy Letters, 2017, 3, 214-219.
0 | 0 | 1 | 1 | 3 | 0 | 1 | 1.6 | ITO | C60 | TaTm | Au | one-step | Vacuum Deposited |  |  |  |  | 19.6 | 1.094 | 0.812 | 17.4 | G. Longo, C. Momblona, M.-G. La-Placa, L. Gil-Escrig, M. Sessolo and H. J. Bolink, ACS Energy Letters, 2017, 3, 214-219.
0 | 0 | 1 | 1 | 1.5 | 1.5 | 1 | 1.87 | ITO | C60 | TaTm | Au | one-step | Vacuum Deposited |  |  |  |  | 10.5 | 1.206 | 0.791 | 10 | G. Longo, C. Momblona, M.-G. La-Placa, L. Gil-Escrig, M. Sessolo and H. J. Bolink, ACS Energy Letters, 2017, 3, 214-219.
0.5 | 0.5 | 0 | 1 | 2.49 | 0.51 | 1 | 1.62 | ITO | C60 | TaTm | Au | one-step | Vacuum Deposited |  |  |  |  | 17.6 | 0.846 | 0.57 | 8.5 | L. Gil-Escrig, C. Momblona, M.-G. La-Placa, P. P. Boix, M. Sessolo and H. J. Bolink, Advanced Energy Materials, 2018, 8
0.05 | 0.7885 | 0.1615 | 1 | 2.49 | 0.51 | 0 | 1.62 | ITO | CMC/BCP | SAMs | Ag | one-step | spin | anisole | DMF:DMSO:NMP | 100 | 40 | 19.45 | 1.15 | 0.6537 | 14.62 | J. Siekmann, A. Kulkarni, S. Akel, B. Klingebiel, M. Saliba, U. Rau, T. Kirchartz, Characterizing the Influence of Charge Extraction Layers on the Performance of Triple-Cation Perovskite Solar Cells. Adv. Energy Mater. 2023, 13, 2300448.
0.05 | 0.7885 | 0.1615 | 1 | 2.49 | 0.51 | 0 | 1.62 | ITO | CMC/BCP | SAMs | Ag | one-step | spin | anisole | DMF:DMSO:NMP | 100 | 40 | 19.21 | 1.15 | 0.693 | 15.37 | J. Siekmann, A. Kulkarni, S. Akel, B. Klingebiel, M. Saliba, U. Rau, T. Kirchartz, Characterizing the Influence of Charge Extraction Layers on the Performance of Triple-Cation Perovskite Solar Cells. Adv. Energy Mater. 2023, 13, 2300448.
0.05 | 0.7885 | 0.1615 | 1 | 2.49 | 0.51 | 1 | 1.62 | FTO | c-TiO2 | spiro | Au | two-step | R2R | CB | DMF/DMSO | 100 | 60 | 21.6 | 1.112 | 0.733 | 17.6 | MUTLU A, YEŞIL T, KıYMAZ D, et al. Simultaneous Optimization of Charge Transport Properties in a Triple-Cation Perovskite Layer and Triple-Cation Perovskite/spiro Interface by Dual Passivation [J]. ACS Omega, 2022, 7(21): 17907-20.
0.05 | 0.8 | 0.15 | 1 | 2.55 | 0.45 | 1 | 1.63 | FTO | c-TiO2 | spiro | Au | one-step | spin | CB | DMF/DMSO | 100 | 60 | 22.31 | 1.085 | 0.76 | 18.04 | LIU X, WU J, GUO Q, et al. Pyrrole: an additive for improving the efficiency and stability of perovskite solar cells [J]. Journal of Materials Chemistry A, 2019, 7(19): 11764-70.
0.1 | 0.9 | 0 | 1 | 3 | 0 | 1 | 1.55 | FTO | c-TiO2 | spiro | Ag | one-step | spin | diethyl ether | DMF | 150 | 5 | 23.5 | 1.06 | 0.663 | 16.5 | Lee Jin-Wook, Kim Deok-Hwan, Kim Hui-Seon, Seo Seung-Woo, Cho S. M., Park Nam-Gyu (2015). Formamidinium and Cesium Hybridization for Photo- and Moisture-Stable Perovskite Solar Cell. Adv. Energy Mater., 5: 1501310. doi: 10.1002/aenm.201501310
0.15 | 0.85 | 0 | 1 | 3 | 0 | 1 | 1.54 | FTO | c-TiO2 | spiro | Ag | one-step | spin |  | DMF/DMSO | 185 | 30 | 22.61 | 0.86 | 0.64 | 12.35 | LUO P, ZHOU S, ZHOU Y, et al. Fabrication of CsxFA1–xPbI3 Mixed-Cation Perovskites via Gas-Phase-Assisted Compositional Modulation for Efficient and Stable Photovoltaic Devices [J]. ACS Applied Materials & Interfaces, 2017, 9(49): 42708-16.
0.2 | 0.8 | 0 | 1 | 3 | 0 | 1 | 1.55 | FTO | c-TiO2 | spiro | Ag | one-step | spin |  | DMF/DMSO | 185 | 30 | 20.75 | 0.70 | 0.53 | 7.67 | LUO P, ZHOU S, ZHOU Y, et al. Fabrication of CsxFA1–xPbI3 Mixed-Cation Perovskites via Gas-Phase-Assisted Compositional Modulation for Efficient and Stable Photovoltaic Devices [J]. ACS Applied Materials & Interfaces, 2017, 9(49): 42708-16.
0.25 | 0.75 | 0 | 1 | 3 | 0 | 1 | 1.54 | FTO | c-TiO2 | spiro | Ag | one-step | spin |  | DMF/DMSO | 185 | 30 | 22.61 | 0.83 | 0.51 | 9.48 | LUO P, ZHOU S, ZHOU Y, et al. Fabrication of CsxFA1–xPbI3 Mixed-Cation Perovskites via Gas-Phase-Assisted Compositional Modulation for Efficient and Stable Photovoltaic Devices [J]. ACS Applied Materials & Interfaces, 2017, 9(49): 42708-16.
0.1 | 0.9 | 0 | 1 | 3 | 0 | 1 | 1.53 | FTO | c-TiO2 | spiro | Ag | one-step | spin |  | DMF/DMSO | 185 | 30 | 22.25 | 0.69 | 0.45 | 6.82 | LUO P, ZHOU S, ZHOU Y, et al. Fabrication of CsxFA1–xPbI3 Mixed-Cation Perovskites via Gas-Phase-Assisted Compositional Modulation for Efficient and Stable Photovoltaic Devices [J]. ACS Applied Materials & Interfaces, 2017, 9(49): 42708-16.
0 | 1 | 0 | 1 | 3 | 0 | 1 | 1.48 | FTO | c-TiO2 | spiro | Ag | one-step | spin |  | DMF/DMSO | 185 | 30 | 15.28 | 0.72 | 0.36 | 3.94 | LUO P, ZHOU S, ZHOU Y, et al. Fabrication of CsxFA1–xPbI3 Mixed-Cation Perovskites via Gas-Phase-Assisted Compositional Modulation for Efficient and Stable Photovoltaic Devices [J]. ACS Applied Materials & Interfaces, 2017, 9(49): 42708-16.
0.15 | 0.85 | 0 | 1 | 3 | 0 | 1 | 1.52 | FTO | c-TiO2 | spiro | Ag | one-step | spin | toluene | DMF/DMSO | 170 | 10 | 20.39 | 1.06 | 0.74 | 16.1 | LI Z, YANG M, PARK J-S, et al. Stabilizing Perovskite Structures by Tuning Tolerance Factor: Formation of Formamidinium and Cesium Lead Iodide Solid-State Alloys [J]. Chemistry of Materials, 2016, 28(1): 284-93.
0.3 | 0.7 | 0 | 1 | 3 | 0 | 1 | 1.58 | FTO | c-TiO2 | spiro | Ag | one-step | spin | toluene | DMF/DMSO | 170 | 10 | 19.46 | 1.04 | 0.73 | 14.8 | LI Z, YANG M, PARK J-S, et al. Stabilizing Perovskite Structures by Tuning Tolerance Factor: Formation of Formamidinium and Cesium Lead Iodide Solid-State Alloys [J]. Chemistry of Materials, 2016, 28(1): 284-94.
0 | 1 | 0 | 1 | 3 | 0 | 1 | 1.51 | FTO | c-TiO2 | spiro | Ag | one-step | spin | toluene | DMF/DMSO | 170 | 10 | 19.69 | 1.06 | 0.68 | 14.2 | LI Z, YANG M, PARK J-S, et al. Stabilizing Perovskite Structures by Tuning Tolerance Factor: Formation of Formamidinium and Cesium Lead Iodide Solid-State Alloys [J]. Chemistry of Materials, 2016, 28(1): 284-92.
0.45 | 0.55 | 0 | 1 | 3 | 0 | 1 | 1.64 | FTO | c-TiO2 | spiro | Ag | one-step | spin | toluene | DMF/DMSO | 170 | 10 | 18.09 | 0.94 | 0.56 | 9.6 | LI Z, YANG M, PARK J-S, et al. Stabilizing Perovskite Structures by Tuning Tolerance Factor: Formation of Formamidinium and Cesium Lead Iodide Solid-State Alloys [J]. Chemistry of Materials, 2016, 28(1): 284-95.
0.7 | 0.3 | 0 | 1 | 3 | 0 | 1 | 1.57 | FTO | c-TiO2 | spiro | Ag | one-step | spin | toluene | DMF/DMSO | 170 | 10 | 18.08 | 1 | 0.56 | 10.2 | LI Z, YANG M, PARK J-S, et al. Stabilizing Perovskite Structures by Tuning Tolerance Factor: Formation of Formamidinium and Cesium Lead Iodide Solid-State Alloys [J]. Chemistry of Materials, 2016, 28(1): 284-96.
0.05 | 0.8 | 0.15 | 1 | 2.55 | 0.45 | 1 | 1.63 | FTO | c-TiO2 | spiro | Au | two-step | spin | CB | DMF/DMSO | 100 | 60 | 22.39 | 1.104 | 0.75 | 18.24 | LIU X, WU J, GUO Q, et al. Pyrrole: an additive for improving the efficiency and stability of perovskite solar cells [J]. Journal of Materials Chemistry A, 2019, 7(19): 11764-70.
0.1 | 0.747 | 0.153 | 1 | 2.49 | 0.51 | 1 | 1.63 | FTO | c-TiO2 | spiro | Cu | two-step | spin | CB | DMF/DMSO | 100 | 60 | 18 | 1.09 | 0.72 | 14.1 | Ašmontas S, Čerškus A, Gradauskas J, Grigucevičienė A, Juškėnas R, Leinartas K, Lučun A, Petrauskas K, Selskis A, Staišiūnas L, et al. Photoelectric Properties of Planar and Mesoporous Structured Perovskite Solar Cells. Materials. 2022; 15(12):4300.
0.05 | 0.8 | 0.15 | 1 | 2.55 | 0.45 | 1 | 1.63 | FTO | c-TiO2 | spiro | Au | two-step | spin | CB | DMF/DMSO | 100 | 60 | 22.51 | 1.116 | 0.76 | 18.97 | LIU X, WU J, GUO Q, et al. Pyrrole: an additive for improving the efficiency and stability of perovskite solar cells [J]. Journal of Materials Chemistry A, 2019, 7(19): 11764-70.
0.05 | 0.8 | 0.15 | 1 | 2.55 | 0.45 | 1 | 1.63 | FTO | c-TiO2 | spiro | Au | two-step | spin | CB | DMF/DMSO | 100 | 60 | 22.82 | 1.145 | 0.76 | 19.79 | LIU X, WU J, GUO Q, et al. Pyrrole: an additive for improving the efficiency and stability of perovskite solar cells [J]. Journal of Materials Chemistry A, 2019, 7(19): 11764-70.
0 | 0.87 | 0.13 | 1 | 3 | 0 | 1 | 1.52 | FTO | c-TiO2 | spiro | Au | two-step | spin | toluene | DMF |  |  | 15.7 | 1 | 0.56 | 8.73 | BINEK A, HANUSCH F C, DOCAMPO P, et al. Stabilization of the Trigonal High-Temperature Phase of Formamidinium Lead Iodide [J]. The Journal of Physical Chemistry Letters, 2015, 6(7): 1249-53.
1 | 0 | 0 | 1 | 1 | 2 | 1 | 2.07 | FTO | c-TiO2 | spiro | Ag | two-step | spin |  | DMSO | 260 | 10 | 11.5 | 1.26 | 0.73 | 10.6 | CHANG Q, AN Y, CAO H, et al. Precursor engineering enables high-performance all-inorganic CsPbIBr2 perovskite solar cells with a record efficiency approaching 13% [J]. Journal of Energy Chemistry, 2024, 90: 16-22.
0.1 | 0.747 | 0.153 | 1 | 2.49 | 0.51 | 1 | 1.63 | FTO | c-TiO2/mp-TiO2 | spiro | Au | one-step | Inkjet-Printed |  | DMF/DMSO | 100 | 60 | 21.5 | 1.06 | 0.67 | 12.9 | MATHIES F, EGGERS H, RICHARDS B S, et al. Inkjet-Printed Triple Cation Perovskite Solar Cells [J]. ACS Applied Energy Materials, 2018, 1(5): 1834-9.
0.05 | 0.88 | 0.07 | 1 | 2.56 | 0.44 | 1 | 1.6 | FTO | c-TiO2/mp-TiO2 | P3HT | Au | one-step | spin | CB | DMF/DMSO | 100 | 60 | 22.766 | 1.182 | 0.8668 | 23.33 | Peng, J., Kremer, F., Walter, D. et al. Centimetre-scale perovskite solar cells with fill factors of more than 86 per cent. Nature 601, 573–578 (2022). https://doi.org/10.1038/s41586-021-04216-5
0.05 | 0.9 | 0.05 | 1 | 3 | 0 | 1 | 1.447 | FTO | c-TiO2/mp-TiO2 | spiro | Au | one-step | spin | CB | DMF/DMSO | 100 | 60 | 25.32 | 1.122 | 0.8365 | 23.76 | P. Dörflinger, Y. Ding, V. Schmid, M. Armer, R. C. Turnell-Ritson, B. Ding, P. J. Dyson, M. K. Nazeeruddin, V. Dyakonov, Influence of an Organic Salt-Based Stabilizing Additive on Charge Carrier Dynamics in Triple Cation Perovskite Solar Cells. Adv. Sci. 2023, 10, 2304502.
0 | 0.83 | 0.17 | 1 | 2.49 | 0.51 | 1 | 1.6 | FTO | c-TiO2/mp-TiO2 | spiro | Au | one-step | spin | CB | DMF/DMSO | 100 | 60 | 23.7 | 1.11 | 0.77 | 20.1 | T. Singh, T. Miyasaka, Adv. Energy Mater. 2018, 8, 1700677.
0.05 | 0.7885 | 0.1615 | 1 | 2.49 | 0.51 | 1 | 1.6 | FTO | c-TiO2/mp-TiO2 | spiro | Au | one-step | spin | CB | DMF/DMSO | 100 | 60 | 23.5 | 1.11 | 0.77 | 20.1 | T. Singh, T. Miyasaka, Adv. Energy Mater. 2018, 8, 1700677.
0.05 | 0.8075 | 0.1425 | 1 | 2.55 | 0.45 | 1 | 1.612 | FTO | c-TiO2/mp-TiO2 | spiro | Au | one-step | spin | CB | DMF/DMSO | 100 | 60 | 21.7 | 1.055 | 0.7548 | 17.1 | M. Deepa, M. Salado, L. Calio, S. Kazim, S. M. Shivaprasad and S. Ahmad, Phys Chem Chem Phys, 2017, 19, 4069-4077
0.1 | 0.747 | 0.153 | 1 | 2.49 | 0.51 | 1 | 1.63 | FTO | c-TiO2/mp-TiO2 | spiro | Au | one-step | spin | CB | DMF/DMSO | 100 | 60 | 22.3 | 1.09 | 0.73 | 17.8 | T. Singh, T. Miyasaka, Adv. Energy Mater. 2018, 8, 1700677.
0.05 | 0.7885 | 0.1615 | 1 | 2.49 | 0.51 | 1 | 1.62 | FTO | c-TiO2/mp-TiO2 | spiro | Au | one-step | spin | CB | DMF/DMSO | 100 | 45 | 22.73 | 1.107 | 0.72 | 18.12 | JIA J, SHI B, DONG J, et al. 1-ethyl-3-methylimidazolium chloride ionic liquid enhance planar triple-cation perovskite solar cell efficiency [J]. Materials Research Bulletin, 2023, 166: 112345.
0.1 | 0.765 | 0.135 | 1 | 2.55 | 0.45 | 1 | 1.611 | FTO | c-TiO2/mp-TiO2 | spiro | Au | one-step | spin | CB | DMF/DMSO | 100 | 60 | 21.28 | 1.061 | 0.6955 | 15.71 | M. Deepa, M. Salado, L. Calio, S. Kazim, S. M. Shivaprasad and S. Ahmad, Phys Chem Chem Phys, 2017, 19, 4069-4077
0 | 0.85 | 0.15 | 1 | 2.55 | 0.45 | 1 | 1.62 | FTO | c-TiO2/mp-TiO2 | spiro | Au | one-step | spin | CB | DMF/DMSO | 100 | 60 | 21.47 | 1.027 | 0.6916 | 15.24 | M. Deepa, M. Salado, L. Calio, S. Kazim, S. M. Shivaprasad and S. Ahmad, Phys Chem Chem Phys, 2017, 19, 4069-4077
0 | 0.95 | 0.05 | 1 | 2.94 | 0.06 | 1 | 1.54 | FTO | c-TiO2/mp-TiO2 | spiro | Au | one-step | spin | CB | DMF/DMSO | 150 | 30 | 20.18 | 0.972 | 0.665 | 13.04 | El-naggar, A.M., Osman, M.M., Alanazi, A.Q. et al. Spectroscopic ellipsometry and solar cell performance of Cs-doped MA0.05FA0.95Pb(I0.98Br0.02)3 triple cation perovskite thin films for solar cell applications. Appl. Phys. A 128, 378 (2022).
0 | 0.95 | 0.05 | 1 | 2.94 | 0.06 | 1 | 1.54 | FTO | c-TiO2/mp-TiO2 | spiro | Au | one-step | spin | CB | DMF/DMSO | 150 | 30 | 20.18 | 0.972 | 0.665 | 13.04 | El-naggar, A.M., Osman, M.M., Alanazi, A.Q. et al. Spectroscopic ellipsometry and solar cell performance of Cs-doped MA0.05FA0.95Pb(I0.98Br0.02)3 triple cation perovskite thin films for solar cell applications. Appl. Phys. A 128, 378 (2022).
0.05 | 0.9 | 0.05 | 1 | 3 | 0 | 1 | 1.447 | FTO | c-TiO2/mp-TiO2 | spiro | Au | one-step | spin | CB | DMF/DMSO/DmmimCl | 100 | 60 | 25.26 | 1.153 | 0.8398 | 24.46 | P. Dörflinger, Y. Ding, V. Schmid, M. Armer, R. C. Turnell-Ritson, B. Ding, P. J. Dyson, M. K. Nazeeruddin, V. Dyakonov, Influence of an Organic Salt-Based Stabilizing Additive on Charge Carrier Dynamics in Triple Cation Perovskite Solar Cells. Adv. Sci. 2023, 10, 2304502.
0.05 | 0.7885 | 0.1615 | 1 | 2.49 | 0.51 | 1 | 1.62 | FTO | c-TiO2/mp-TiO2 | spiro | Au | one-step | spin | CB | DMF/DMSO/EMIMCL | 100 | 45 | 24.4 | 1.185 | 0.745 | 21.54 | JIA J, SHI B, DONG J, et al. 1-ethyl-3-methylimidazolium chloride ionic liquid enhance planar triple-cation perovskite solar cell efficiency [J]. Materials Research Bulletin, 2023, 166: 112345.
0.05 | 0.7885 | 0.1615 | 1 | 2.49 | 0.51 | 1 | 1.6 | FTO | c-TiO2/mp-TiO2 | spiro | Au | one-step | spin | EA | DMF/DMSO | 100 | 60 | 23.3 | 1.15 | 0.74 | 19.8 | T. Singh, T. Miyasaka, Adv. Energy Mater. 2018, 8, 1700677.
0.05 | 0.7885 | 0.1615 | 1 | 2.49 | 0.51 | 1 | 1.6 | FTO | c-TiO2/mp-TiO2 | spiro | Au | one-step | spin | T | DMF/DMSO | 100 | 60 | 23.6 | 1.15 | 0.73 | 19.9 | T. Singh, T. Miyasaka, Adv. Energy Mater. 2018, 8, 1700677.
0 | 0.75 | 0.25 | 1 | 3 | 0 | 1 | 1.545 | FTO | c-TiO2/mp-TiO2 | spiro | Au | one-step | spin | toluene | DMF | 140 | 10 | 21.1 | 1.03 | 0.7138 | 15.51 | JI F, WANG L, PANG S, et al.
0 | 0 | 1 | 1 | 3 | 0 | 1 | 1.52 | FTO | c-TiO2/mp-TiO2 | spiro | Au | one-step | spin | toluene | DMSO | 100 | 60 | 19.79 | 0.987 | 0.7418 | 14.49 | SALADO M, CALIO L, BERGER R, et al. Influence of the mixed organic cation ratio in lead iodide based perovskite on the performance of solar cells [J]. Physical Chemistry Chemical Physics, 2016, 18(39): 27148-57.
0 | 0.15 | 0.85 | 1 | 3 | 0 | 1 | 1.63 | FTO | c-TiO2/mp-TiO2 | spiro | Au | one-step | spin | toluene | DMSO | 100 | 60 | 19.9 | 0.994 | 0.7332 | 14.5 | SALADO M, CALIO L, BERGER R, et al. Influence of the mixed organic cation ratio in lead iodide based perovskite on the performance of solar cells [J]. Physical Chemistry Chemical Physics, 2016, 18(39): 27148-58.
0 | 0.3 | 0.7 | 1 | 3 | 0 | 1 | 1.57 | FTO | c-TiO2/mp-TiO2 | spiro | Au | one-step | spin | toluene | DMSO | 100 | 60 | 19.84 | 0.899 | 0.7139 | 12.73 | SALADO M, CALIO L, BERGER R, et al. Influence of the mixed organic cation ratio in lead iodide based perovskite on the performance of solar cells [J]. Physical Chemistry Chemical Physics, 2016, 18(39): 27148-59.
0 | 0.4 | 0.6 | 1 | 3 | 0 | 1 | 1.53 | FTO | c-TiO2/mp-TiO2 | spiro | Au | one-step | spin | toluene | DMSO | 100 | 60 | 20.87 | 0.975 | 0.6997 | 14.23 | SALADO M, CALIO L, BERGER R, et al. Influence of the mixed organic cation ratio in lead iodide based perovskite on the performance of solar cells [J]. Physical Chemistry Chemical Physics, 2016, 18(39): 27148-60.
0 | 1 | 0 | 1 | 3 | 0 | 1 | 1.51 | FTO | c-TiO2/mp-TiO2 | spiro | Au | one-step | spin | toluene | DMSO | 150 | 60 | 17.55 | 0.802 | 0.655 | 9.22 | SALADO M, CALIO L, BERGER R, et al. Influence of the mixed organic cation ratio in lead iodide based perovskite on the performance of solar cells [J]. Physical Chemistry Chemical Physics, 2016, 18(39): 27148-63.
0 | 0.85 | 0.15 | 1 | 3 | 0 | 1 | 1.56 | FTO | c-TiO2/mp-TiO2 | spiro | Au | one-step | spin | toluene | DMSO | 150 | 60 | 15.66 | 0.805 | 0.598 | 7.53 | SALADO M, CALIO L, BERGER R, et al. Influence of the mixed organic cation ratio in lead iodide based perovskite on the performance of solar cells [J]. Physical Chemistry Chemical Physics, 2016, 18(39): 27148-62.
0 | 0.5 | 0.5 | 1 | 3 | 0 | 1 | 1.55 | FTO | c-TiO2/mp-TiO2 | spiro | Au | one-step | spin | toluene | DMSO | 120 | 60 | 19.92 | 0.929 | 0.5499 | 10.18 | SALADO M, CALIO L, BERGER R, et al. Influence of the mixed organic cation ratio in lead iodide based perovskite on the performance of solar cells [J]. Physical Chemistry Chemical Physics, 2016, 18(39): 27148-61.
0.05 | 0.915 | 0.085 | 1 | 2.745 | 0.255 | 1 | 1.6 | FTO | c-TiO2/mp-TiO2 | spiro | Au | one-step | spin |  | DMF/DMSO | 100 | 3 | 20.6 | 1.084 | 0.625 | 14 | Rodriguez-Perez JJ, Mhamdi A, Torres J, Montes-Valenzuela I, Rivas JM, Esparza D, Contreras-Solorio DA. Ionic Mobility and Charge Carriers Recombination Analyzed in Triple Cation Perovskite Solar Cells. Coatings. 2023; 13(10):1673
0.05 | 0.745 | 0.255 | 1 | 2.235 | 0.765 | 1 | 1.74 | FTO | c-TiO2/mp-TiO2 | spiro | Au | one-step | spin |  | DMF/DMSO | 100 | 3 | 18.56 | 1.016 | 0.6116 | 11.54 | Rodriguez-Perez JJ, Mhamdi A, Torres J, Montes-Valenzuela I, Rivas JM, Esparza D, Contreras-Solorio DA. Ionic Mobility and Charge Carriers Recombination Analyzed in Triple Cation Perovskite Solar Cells. Coatings. 2023; 13(10):1673
0.05 | 0.83 | 0.12 | 1 | 2.49 | 0.51 | 1 | 1.61 | FTO | c-TiO2/mp-TiO2 | spiro | Au | one-step | spin |  | DMF/DMSO | 100 | 3 | 18.9 | 1.113 | 0.577 | 12.1 | Rodriguez-Perez JJ, Mhamdi A, Torres J, Montes-Valenzuela I, Rivas JM, Esparza D, Contreras-Solorio DA. Ionic Mobility and Charge Carriers Recombination Analyzed in Triple Cation Perovskite Solar Cells. Coatings. 2023; 13(10):1673
0.05 | 0.9 | 0.05 | 1 | 3 | 0 | 1 | 1.545 | FTO | c-TiO2/mp-TiO2 | spiro | Au | one-step | spin |  | DMF/DMSO | 100 | 60 | 23.76 | 1.122 | 0.8365 | 25.32 | P. Dörflinger, Y. Ding, V. Schmid, M. Armer, R. C. Turnell-Ritson, B. Ding, P. J. Dyson, M. K. Nazeeruddin, V. Dyakonov, Influence of an Organic Salt-Based Stabilizing Additive on Charge Carrier Dynamics in Triple Cation Perovskite Solar Cells. Adv. Sci. 2023, 10, 2304502.
0.05 | 0.9 | 0.05 | 1 | 3 | 0 | 1 | 1.545 | FTO | c-TiO2/mp-TiO2 | spiro | Au | one-step | spin |  | DMF/DMSO | 100 | 60 | 24.46 | 1.153 | 0.8398 | 25.26 | P. Dörflinger, Y. Ding, V. Schmid, M. Armer, R. C. Turnell-Ritson, B. Ding, P. J. Dyson, M. K. Nazeeruddin, V. Dyakonov, Influence of an Organic Salt-Based Stabilizing Additive on Charge Carrier Dynamics in Triple Cation Perovskite Solar Cells. Adv. Sci. 2023, 10, 2304502.
0.05 | 0.8075 | 0.1425 | 1 | 2.55 | 0.45 | 1 | 1.612 | FTO | c-TiO2/mp-TiO2 | PTB7 | Au | one-step | spin | CB | DMF/DMSO | 100 | 60 | 13.65 | 1.05 | 0.48 | 6.91 | MURUGESAN V S, MICHAEL R R, JENA A K, et al. Benzodithiophene-thienopyrroledione-thienothiophene-based random copolymeric hole transporting material for perovskite solar cell [J]. Chemical Engineering Journal, 2020, 382: 122830.
0.05 | 0.8075 | 0.1425 | 1 | 2.55 | 0.45 | 1 | 1.612 | FTO | c-TiO2/mp-TiO2 | PTB7/dopant | Au | one-step | spin | CB | DMF/DMSO | 100 | 60 | 18.23 | 1.06 | 0.62 | 12.02 | MURUGESAN V S, MICHAEL R R, JENA A K, et al. Benzodithiophene-thienopyrroledione-thienothiophene-based random copolymeric hole transporting material for perovskite solar cell [J]. Chemical Engineering Journal, 2020, 382: 122830.
0.05 | 0.8075 | 0.1425 | 1 | 2.55 | 0.45 | 1 | 1.612 | FTO | c-TiO2/mp-TiO2 | RCP–BTT | Au | one-step | spin | CB | DMF/DMSO | 100 | 60 | 14.68 | 1.08 | 0.53 | 8.45 | MURUGESAN V S, MICHAEL R R, JENA A K, et al. Benzodithiophene-thienopyrroledione-thienothiophene-based random copolymeric hole transporting material for perovskite solar cell [J]. Chemical Engineering Journal, 2020, 382: 122830.
0.05 | 0.8075 | 0.1425 | 1 | 2.55 | 0.45 | 1 | 1.612 | FTO | c-TiO2/mp-TiO2 | RCP–BTT | Au | one-step | spin | CB | DMF/DMSO | 100 | 60 | 19.41 | 1.09 | 0.69 | 14.57 | MURUGESAN V S, MICHAEL R R, JENA A K, et al. Benzodithiophene-thienopyrroledione-thienothiophene-based random copolymeric hole transporting material for perovskite solar cell [J]. Chemical Engineering Journal, 2020, 382: 122830.
0.05 | 0.79 | 0.16 | 1 | 3 | 0 | 1 | 1.54 | FTO | c-TiO2/mp-TiO2 | SnS | Au | two-step | spin | CB | DMF/DMSO | 100 | 60 | 22.96 | 0.944 | 0.633 | 13.72 | LI Y, WANG Z, REN D, et al. SnS Quantum Dots as Hole Transporter of Perovskite Solar Cells [J]. ACS Applied Energy Materials, 2019, 2(5): 3822-9.
0 | 0.17 | 0.83 | 1 | 0.5 | 2.5 | 1 | 2.15 | FTO | c-TiO2/mp-TiO2 | spiro | Au | two-step | spin | CB | DMF/DMSO | 100 | 30 | 2.8 | 0.95 | 0.86 | 2.3 | Jacobsson, T. J.; Correa-Baena, J.-P.; Pazoki, M.; Saliba, M.; Schenk, K.; Gratzel, M.; Hagfeldt, A. Exploration of the Compositional Space for Mixed Lead Halogen Perovskites for High Efficiency Solar Cells. Energy Environ. Sci. 2016, 9, 1706– 1724, DOI: 10.1039/C6EE00030D
0.05 | 0.9 | 0.05 | 1 | 3 | 0 | 1 | 1.447 | FTO | c-TiO2/mp-TiO2 | spiro | Au | two-step | spin | CB | DMF/DMSO | 100 | 60 | 25.32 | 1.12 | 0.837 | 23.76 | P. Dörflinger, Y. Ding, V. Schmid, M. Armer, R. C. Turnell-Ritson, B. Ding, P. J. Dyson, M. K. Nazeeruddin, V. Dyakonov, Influence of an Organic Salt-Based Stabilizing Additive on Charge Carrier Dynamics in Triple Cation Perovskite Solar Cells. Adv. Sci. 2023, 10, 2304502. https://doi.org/10.1002/advs.202304502
0 | 0.17 | 0.83 | 1 | 0 | 3 | 1 | 2.3 | FTO | c-TiO2/mp-TiO2 | spiro | Au | two-step | spin | CB | DMF/DMSO | 100 | 30 | 6.3 | 1.37 | 0.81 | 7.1 | Jacobsson, T. J.; Correa-Baena, J.-P.; Pazoki, M.; Saliba, M.; Schenk, K.; Gratzel, M.; Hagfeldt, A. Exploration of the Compositional Space for Mixed Lead Halogen Perovskites for High Efficiency Solar Cells. Energy Environ. Sci. 2016, 9, 1706– 1724, DOI: 10.1039/C6EE00030D
0.05 | 0.79 | 0.15 | 1 | 2.45 | 0.55 | 1 | 1.6 | FTO | c-TiO2/mp-TiO2 | spiro | Au | two-step | spin | CB | DMF/DMSO | 100 | 60 | 22.43 | 1.08 | 0.8048 | 19.5 | ALANAZI T I Z. Exploring the Stability of Planar-Architecture Perovskite Solar Cells [J]. 2021.
0 | 0.17 | 0.83 | 1 | 1.5 | 1.5 | 1 | 1.86 | FTO | c-TiO2/mp-TiO2 | spiro | Au | two-step | spin | CB | DMF/DMSO | 100 | 30 | 10.3 | 1.07 | 0.79 | 8.7 | Jacobsson, T. J.; Correa-Baena, J.-P.; Pazoki, M.; Saliba, M.; Schenk, K.; Gratzel, M.; Hagfeldt, A. Exploration of the Compositional Space for Mixed Lead Halogen Perovskites for High Efficiency Solar Cells. Energy Environ. Sci. 2016, 9, 1706– 1724, DOI: 10.1039/C6EE00030D
0.05 | 0.83 | 0.12 | 1 | 2.61 | 0.39 | 1 | 1.61 | FTO | c-TiO2/mp-TiO2 | spiro | Au | two-step | spin | CB | DMF/DMSO | 100 | 50 | 22.21 | 1.097 | 0.785 | 19.11 | M. M. Tavakoli, F. Giordano, S. M. Zakeeruddin and M. Gratzel, Nano Lett, 2018, 18, 2428- 2434.
0.05 | 0.7885 | 0.1615 | 1 | 2.49 | 0.51 | 1 | 1.62 | FTO | c-TiO2/mp-TiO2 | spiro | Au | two-step | spin | CB | DMF/DMSO | 100 | 30 | 22.4 | 1.1 | 0.78 | 19.2 | Longeaud, C., Ramos, F.J., Rebai, A. and Rousset, J. (2018), Impact of Environmental Stresses Onto Transport Properties of Hybrid Perovskite Investigated by Steady State Photocarrier Grating and Steady State Photocurrent Techniques. Sol. RRL, 2: 1800192.
0.06 | 0.79 | 0.15 | 1 | 2.55 | 0.45 | 1 | 1.59 | FTO | c-TiO2/mp-TiO2 | spiro | Au | two-step | spin | CB | DMF/DMSO | 100 | 60 | 22.95 | 1.121 | 0.78 | 20 | TAILOR N K, SENANAYAK S P, ABDI-JALEBI M, et al. Low-frequency carrier kinetics in triple cation perovskite solar cells probed by impedance and modulus spectroscopy [J]. Electrochimica Acta, 2021, 386: 138430.
0.1 | 0.747 | 0.153 | 1 | 2.49 | 0.51 | 1 | 1.63 | FTO | c-TiO2/mp-TiO2 | spiro | Cu | two-step | spin | CB | DMF/DMSO | 100 | 60 | 23.5 | 1.11 | 0.77 | 20 | Ašmontas S, Čerškus A, Gradauskas J, Grigucevičienė A, Juškėnas R, Leinartas K, Lučun A, Petrauskas K, Selskis A, Staišiūnas L, et al. Photoelectric Properties of Planar and Mesoporous Structured Perovskite Solar Cells. Materials. 2022; 15(12):4300.
0.1 | 0.747 | 0.153 | 1 | 2.49 | 0.51 | 1 | 1.63 | FTO | c-TiO2/mp-TiO2 | spiro | Au | two-step | spin | CB | DMF/DMSO | 100 | 60 | 23.6 | 1.11 | 0.77 | 20.2 | Ašmontas S, Čerškus A, Gradauskas J, Grigucevičienė A, Juškėnas R, Leinartas K, Lučun A, Petrauskas K, Selskis A, Sužiedėlis A, et al. Impact of Cesium Concentration on Optoelectronic Properties of Metal Halide Perovskites. Materials. 2022; 15(5):1936.
0 | 0.83 | 0.17 | 1 | 2.49 | 0.51 | 1 | 1.6 | FTO | c-TiO2/mp-TiO2 | spiro | Au | two-step | spin | CB | DMF/DMSO | 100 | 30 | 19.2 | 1.1 | 0.77 | 16.3 | Longeaud, C., Ramos, F.J., Rebai, A. and Rousset, J. (2018), Impact of Environmental Stresses Onto Transport Properties of Hybrid Perovskite Investigated by Steady State Photocarrier Grating and Steady State Photocurrent Techniques. Sol. RRL, 2: 1800192.
0.1 | 0.747 | 0.153 | 1 | 2.49 | 0.51 | 1 | 1.63 | FTO | c-TiO2/mp-TiO2 | spiro | Au | two-step | spin | CB | DMF/DMSO | 100 | 60 | 22 | 1.13 | 0.77 | 19.1 | SALIBA M, MATSUI T, SEO J-Y, et al. Cesium-containing triple cation perovskite solar cells: improved stability, reproducibility and high efficiency [J]. Energy & Environmental Science, 2016, 9(6): 1989-97.
0.07 | 0.9 | 0.03 | 1 | 2.76 | 0.24 | 1 | 1.606 | FTO | c-TiO2/mp-TiO2 | spiro | Au | two-step | spin | CB | DMF/DMSO | 150 | 30 | 24.5 | 1.08 | 0.76 | 20.52 | Alharbi, E.A., Alyamani, A.Y., Kubicki, D.J. et al. Atomic-level passivation mechanism of ammonium salts enabling highly efficient perovskite solar cells. Nat Commun 10, 3008 (2019).
0 | 0.67 | 0.33 | 1 | 2.5 | 0.5 | 1 | 1.64 | FTO | c-TiO2/mp-TiO2 | spiro | Au | two-step | spin | CB | DMF/DMSO | 100 | 30 | 23.7 | 1.14 | 0.76 | 20.7 | Jacobsson, T. J.; Correa-Baena, J.-P.; Pazoki, M.; Saliba, M.; Schenk, K.; Gratzel, M.; Hagfeldt, A. Exploration of the Compositional Space for Mixed Lead Halogen Perovskites for High Efficiency Solar Cells. Energy Environ. Sci. 2016, 9, 1706– 1724, DOI: 10.1039/C6EE00030D
0 | 0.67 | 0.33 | 1 | 2 | 1 | 1 | 1.68 | FTO | c-TiO2/mp-TiO2 | spiro | Au | two-step | spin | CB | DMF/DMSO | 100 | 30 | 21.4 | 1.15 | 0.75 | 18.5 | Jacobsson, T. J.; Correa-Baena, J.-P.; Pazoki, M.; Saliba, M.; Schenk, K.; Gratzel, M.; Hagfeldt, A. Exploration of the Compositional Space for Mixed Lead Halogen Perovskites for High Efficiency Solar Cells. Energy Environ. Sci. 2016, 9, 1706– 1724, DOI: 10.1039/C6EE00030D
0.175 | 0.75 | 0.075 | 1 | 2.64 | 0.36 | 1 | 1.57 | FTO | c-TiO2/mp-TiO2 | spiro | Au | two-step | spin | CB | DMF/DMSO | 100 | 20 | 21.88 | 1.124 | 0.75 | 18.45 | MALI S S, PATIL J V, PARK D W, et al. Intrinsic and extrinsic stability of triple-cation perovskite solar cells through synergistic influence of organic additive [J]. Cell Reports Physical Science, 2022, 3(6): 100906.
0.1 | 0.75 | 0.15 | 1 | 2.49 | 0.51 | 1 | 1.63 | FTO | c-TiO2/mp-TiO2 | spiro | Au | two-step | spin | CB | DMF/DMSO | 100 | 60 | 20.7 | 1.049 | 0.75 | 16.3 | SALIBA M, MATSUI T, SEO J-Y, et al. Cesium-containing triple cation perovskite solar cells: improved stability, reproducibility and high efficiency [J]. Energy & Environmental Science, 2016, 9(6): 1989-97.
0.15 | 0.75 | 0.1 | 1 | 2.49 | 0.51 | 1 | 1.7 | FTO | c-TiO2/mp-TiO2 | spiro | Au | two-step | spin | CB | DMF/DMSO | 100 | 60 | 21.1 | 1.06 | 0.75 | 16.8 | SALIBA M, MATSUI T, SEO J-Y, et al. Cesium-containing triple cation perovskite solar cells: improved stability, reproducibility and high efficiency [J]. Energy & Environmental Science, 2016, 9(6): 1989-97.
0.2 | 0.8 | 0 | 1 | 2.84 | 0.16 | 1 | 1.58 | FTO | c-TiO2/mp-TiO2 | spiro | Au | two-step | spin | CB | DMF/DMSO | 100 | 10 | 21.9 | 1.073 | 0.742 | 17.35 | YI C, LUO J, MELONI S, et al. Entropic stabilization of mixed A-cation ABX3 metal halide perovskites for high performance perovskite solar cells [J]. Energy & Environmental Science, 2016, 9(2): 656-63
0.2 | 0.8 | 0 | 1 | 2.84 | 0.16 | 1 | 1.58 | FTO | c-TiO2/mp-TiO2 | spiro | Au | two-step | spin | CB | DMF/DMSO | 100 | 10 | 21.9 | 1.073 | 0.742 | 17.35 | YI C, LUO J, MELONI S, et al. Entropic stabilization of mixed A-cation ABX3 metal halide perovskites for high performance perovskite solar cells [J]. Energy & Environmental Science, 2016, 9(2): 656-64.
0.2 | 0.664 | 0.136 | 1 | 2.49 | 0.51 | 1 | 1.66 | FTO | c-TiO2/mp-TiO2 | spiro | Au | two-step | spin | CB | DMF/DMSO | 100 | 60 | 20.8 | 1.09 | 0.74 | 16.8 | Ašmontas S, Čerškus A, Gradauskas J, Grigucevičienė A, Juškėnas R, Leinartas K, Lučun A, Petrauskas K, Selskis A, Sužiedėlis A, et al. Impact of Cesium Concentration on Optoelectronic Properties of Metal Halide Perovskites. Materials. 2022; 15(5):1936.
0 | 0.17 | 0.83 | 1 | 1 | 2 | 1 | 1.99 | FTO | c-TiO2/mp-TiO2 | spiro | Au | two-step | spin | CB | DMF/DMSO | 100 | 30 | 5.1 | 0.94 | 0.74 | 3.5 | Jacobsson, T. J.; Correa-Baena, J.-P.; Pazoki, M.; Saliba, M.; Schenk, K.; Gratzel, M.; Hagfeldt, A. Exploration of the Compositional Space for Mixed Lead Halogen Perovskites for High Efficiency Solar Cells. Energy Environ. Sci. 2016, 9, 1706– 1724, DOI: 10.1039/C6EE00030D
0.05 | 0.7885 | 0.1615 | 1 | 2.49 | 0.51 | 1 | 1.62 | FTO | c-TiO2/mp-TiO2 | spiro | Au | two-step | spin | CB | DMF/DMSO | 100 | 60 | 22.7 | 1.109 | 0.74 | 18.6 | SALIBA M, MATSUI T, SEO J-Y, et al. Cesium-containing triple cation perovskite solar cells: improved stability, reproducibility and high efficiency [J]. Energy & Environmental Science, 2016, 9(6): 1989-97.
0.2 | 0.75 | 0.05 | 1 | 2.49 | 0.51 | 1 | 1.63 | FTO | c-TiO2/mp-TiO2 | spiro | Au | two-step | spin | CB | DMF/DMSO | 100 | 60 | 20.4 | 1.054 | 0.74 | 15.9 | SALIBA M, MATSUI T, SEO J-Y, et al. Cesium-containing triple cation perovskite solar cells: improved stability, reproducibility and high efficiency [J]. Energy & Environmental Science, 2016, 9(6): 1989-97.
0.06 | 0.79 | 0.15 | 1 | 2.55 | 0.45 | 1 | 1.59 | FTO | c-TiO2/mp-TiO2 | spiro | Au | two-step | spin | CB | DMF/DMSO | 100 | 60 | 22.6 | 1.05 | 0.73 | 17.3 | Abdi-Jalebi, M., Andaji-Garmaroudi, Z., Cacovich, S. et al. Maximizing and stabilizing luminescence from halide perovskites with potassium passivation. Nature 555, 497–501 (2018).
0 | 0.33 | 0.67 | 1 | 2 | 1 | 1 | 1.76 | FTO | c-TiO2/mp-TiO2 | spiro | Au | two-step | spin | CB | DMF/DMSO | 100 | 30 | 20.4 | 1.17 | 0.73 | 17.5 | Jacobsson, T. J.; Correa-Baena, J.-P.; Pazoki, M.; Saliba, M.; Schenk, K.; Gratzel, M.; Hagfeldt, A. Exploration of the Compositional Space for Mixed Lead Halogen Perovskites for High Efficiency Solar Cells. Energy Environ. Sci. 2016, 9, 1706– 1724, DOI: 10.1039/C6EE00030D
0 | 0.5 | 0.5 | 1 | 0 | 3 | 1 | 2.28 | FTO | c-TiO2/mp-TiO2 | spiro | Au | two-step | spin | CB | DMF/DMSO | 100 | 30 | 7 | 1.39 | 0.73 | 7.1 | Jacobsson, T. J.; Correa-Baena, J.-P.; Pazoki, M.; Saliba, M.; Schenk, K.; Gratzel, M.; Hagfeldt, A. Exploration of the Compositional Space for Mixed Lead Halogen Perovskites for High Efficiency Solar Cells. Energy Environ. Sci. 2016, 9, 1706– 1724, DOI: 10.1039/C6EE00030D
0.06 | 0.79 | 0.15 | 1 | 1.2 | 1.8 | 1 | 1.83 | FTO | c-TiO2/mp-TiO2 | spiro | Au | two-step | spin | CB | DMF/DMSO | 100 | 60 | 15.3 | 1.12 | 0.72 | 12.3 | Abdi-Jalebi, M., Andaji-Garmaroudi, Z., Cacovich, S. et al. Maximizing and stabilizing luminescence from halide perovskites with potassium passivation. Nature 555, 497–501 (2018).
0 | 0.33 | 0.67 | 1 | 0 | 3 | 1 | 2.29 | FTO | c-TiO2/mp-TiO2 | spiro | Au | two-step | spin | CB | DMF/DMSO | 100 | 30 | 6.4 | 1.35 | 0.72 | 6.4 | Jacobsson, T. J.; Correa-Baena, J.-P.; Pazoki, M.; Saliba, M.; Schenk, K.; Gratzel, M.; Hagfeldt, A. Exploration of the Compositional Space for Mixed Lead Halogen Perovskites for High Efficiency Solar Cells. Energy Environ. Sci. 2016, 9, 1706– 1724, DOI: 10.1039/C6EE00030D
0.4 | 0.498 | 0.102 | 1 | 2.49 | 0.51 | 1 | 1.62 | FTO | c-TiO2/mp-TiO2 | spiro | Au | two-step | spin | CB | DMF/DMSO | 100 | 60 | 18.3 | 1.01 | 0.71 | 13.1 | Ašmontas S, Čerškus A, Gradauskas J, Grigucevičienė A, Juškėnas R, Leinartas K, Lučun A, Petrauskas K, Selskis A, Sužiedėlis A, et al. Impact of Cesium Concentration on Optoelectronic Properties of Metal Halide Perovskites. Materials. 2022; 15(5):1936.
0 | 0.83 | 0.17 | 1 | 2.49 | 0.51 | 1 | 1.6 | FTO | c-TiO2/mp-TiO2 | spiro | Au | two-step | spin | CB | DMF/DMSO | 100 | 60 | 22.1 | 1.071 | 0.71 | 16.8 | SALIBA M, MATSUI T, SEO J-Y, et al. Cesium-containing triple cation perovskite solar cells: improved stability, reproducibility and high efficiency [J]. Energy & Environmental Science, 2016, 9(6): 1989-97.
0.2 | 0.8 | 0 | 1 | 3 | 0 | 1 | 1.56 | FTO | c-TiO2/mp-TiO2 | spiro | Au | two-step | spin | CB | DMF/DMSO | 100 | 10 | 21.5 | 1.017 | 0.701 | 15.69 | YI C, LUO J, MELONI S, et al. Entropic stabilization of mixed A-cation ABX3 metal halide perovskites for high performance perovskite solar cells [J]. Energy & Environmental Science, 2016, 9(2): 656-62
0.2 | 0.8 | 0 | 1 | 3 | 0 | 1 | 1.56 | FTO | c-TiO2/mp-TiO2 | spiro | Au | two-step | spin | CB | DMF/DMSO | 100 | 10 | 21.5 | 1.017 | 0.701 | 15.69 | YI C, LUO J, MELONI S, et al. Entropic stabilization of mixed A-cation ABX3 metal halide perovskites for high performance perovskite solar cells [J]. Energy & Environmental Science, 2016, 9(2): 656-63.
0.6 | 0.332 | 0.068 | 1 | 2.49 | 0.51 | 1 | 1.76 | FTO | c-TiO2/mp-TiO2 | spiro | Au | two-step | spin | CB | DMF/DMSO | 100 | 60 | 16 | 0.96 | 0.7 | 10.8 | Ašmontas S, Čerškus A, Gradauskas J, Grigucevičienė A, Juškėnas R, Leinartas K, Lučun A, Petrauskas K, Selskis A, Sužiedėlis A, et al. Impact of Cesium Concentration on Optoelectronic Properties of Metal Halide Perovskites. Materials. 2022; 15(5):1936.
0 | 0.5 | 0.5 | 1 | 1.5 | 1.5 | 1 | 1.85 | FTO | c-TiO2/mp-TiO2 | spiro | Au | two-step | spin | CB | DMF/DMSO | 100 | 30 | 15.5 | 1.09 | 0.7 | 11.9 | Jacobsson, T. J.; Correa-Baena, J.-P.; Pazoki, M.; Saliba, M.; Schenk, K.; Gratzel, M.; Hagfeldt, A. Exploration of the Compositional Space for Mixed Lead Halogen Perovskites for High Efficiency Solar Cells. Energy Environ. Sci. 2016, 9, 1706– 1724, DOI: 10.1039/C6EE00030D
0 | 0.83 | 0.17 | 1 | 2.5 | 0.5 | 1 | 1.63 | FTO | c-TiO2/mp-TiO2 | spiro | Au | two-step | spin | CB | DMF/DMSO | 100 | 30 | 22.7 | 1.1 | 0.7 | 17.4 | Jacobsson, T. J.; Correa-Baena, J.-P.; Pazoki, M.; Saliba, M.; Schenk, K.; Gratzel, M.; Hagfeldt, A. Exploration of the Compositional Space for Mixed Lead Halogen Perovskites for High Efficiency Solar Cells. Energy Environ. Sci. 2016, 9, 1706– 1724, DOI: 10.1039/C6EE00030D
0.05 | 0.79 | 0.16 | 1 | 2.45 | 0.55 | 1 | 1.6 | FTO | c-TiO2/mp-TiO2 | spiro | Au | two-step | spin | CB | DMF/DMSO | 100 | 60 | 18.85 | 1.09 | 0.6975 | 14.32 | Aryal, S., Temsal, M., Ghavaminia, E., Kaul, A.B. (2023). Stability Study of Cesium-Based Triple Cation Perovskite Solar Cells in Elevated Environmental Ambients. In: TMS 2023 152nd Annual Meeting & Exhibition Supplemental Proceedings. TMS 2023. The Minerals, Metals & Materials Series. Springer, Cham.
0 | 0.5 | 0.5 | 1 | 2 | 1 | 1 | 1.75 | FTO | c-TiO2/mp-TiO2 | spiro | Au | two-step | spin | CB | DMF/DMSO | 100 | 30 | 20 | 1.1 | 0.69 | 15.3 | Jacobsson, T. J.; Correa-Baena, J.-P.; Pazoki, M.; Saliba, M.; Schenk, K.; Gratzel, M.; Hagfeldt, A. Exploration of the Compositional Space for Mixed Lead Halogen Perovskites for High Efficiency Solar Cells. Energy Environ. Sci. 2016, 9, 1706– 1724, DOI: 10.1039/C6EE00030D
0 | 0.67 | 0.33 | 1 | 1.5 | 1.5 | 1 | 1.85 | FTO | c-TiO2/mp-TiO2 | spiro | Au | two-step | spin | CB | DMF/DMSO | 100 | 30 | 15.3 | 1.11 | 0.69 | 11.7 | Jacobsson, T. J.; Correa-Baena, J.-P.; Pazoki, M.; Saliba, M.; Schenk, K.; Gratzel, M.; Hagfeldt, A. Exploration of the Compositional Space for Mixed Lead Halogen Perovskites for High Efficiency Solar Cells. Energy Environ. Sci. 2016, 9, 1706– 1724, DOI: 10.1039/C6EE00030D
0.15 | 0.7055 | 0.1445 | 1 | 2.49 | 0.51 | 1 | 1.7 | FTO | c-TiO2/mp-TiO2 | spiro | Au | two-step | spin | CB | DMF/DMSO | 100 | 60 | 19.4 | 1.088 | 0.69 | 14.6 | SALIBA M, MATSUI T, SEO J-Y, et al. Cesium-containing triple cation perovskite solar cells: improved stability, reproducibility and high efficiency [J]. Energy & Environmental Science, 2016, 9(6): 1989-97.
0 | 0.17 | 0.83 | 1 | 2.5 | 0.5 | 1 | 1.63 | FTO | c-TiO2/mp-TiO2 | spiro | Au | two-step | spin | CB | DMF/DMSO | 100 | 30 | 22.7 | 1.04 | 0.68 | 16 | Jacobsson, T. J.; Correa-Baena, J.-P.; Pazoki, M.; Saliba, M.; Schenk, K.; Gratzel, M.; Hagfeldt, A. Exploration of the Compositional Space for Mixed Lead Halogen Perovskites for High Efficiency Solar Cells. Energy Environ. Sci. 2016, 9, 1706– 1724, DOI: 10.1039/C6EE00030D
0 | 0.33 | 0.67 | 1 | 1.5 | 1.5 | 1 | 1.85 | FTO | c-TiO2/mp-TiO2 | spiro | Au | two-step | spin | CB | DMF/DMSO | 100 | 30 | 13.9 | 1.13 | 0.68 | 10.7 | Jacobsson, T. J.; Correa-Baena, J.-P.; Pazoki, M.; Saliba, M.; Schenk, K.; Gratzel, M.; Hagfeldt, A. Exploration of the Compositional Space for Mixed Lead Halogen Perovskites for High Efficiency Solar Cells. Energy Environ. Sci. 2016, 9, 1706– 1724, DOI: 10.1039/C6EE00030D
0 | 0.5 | 0.5 | 1 | 3 | 0 | 1 | 1.55 | FTO | c-TiO2/mp-TiO2 | spiro | Au | two-step | spin | CB | DMF/DMSO | 100 | 30 | 19.6 | 0.96 | 0.68 | 12.8 | Jacobsson, T. J.; Correa-Baena, J.-P.; Pazoki, M.; Saliba, M.; Schenk, K.; Gratzel, M.; Hagfeldt, A. Exploration of the Compositional Space for Mixed Lead Halogen Perovskites for High Efficiency Solar Cells. Energy Environ. Sci. 2016, 9, 1706– 1724, DOI: 10.1039/C6EE00030D
0.08 | 0.8004 | 0.1196 | 1 | 2.641 | 0.3588 | 1 | 1.666 | FTO | c-TiO2/mp-TiO2 | spiro | Cu | two-step | spin | CB | DMF/DMSO | 100 | 60 | 24.13 | 1.1 | 0.676 | 17.82 | SHAN X, WANG S, FU M, et al. Precisely preparing lead iodide passivation layer for enhancing the performance of triple cation perovskite solar cells using krypton fluoride excimer laser [J]. Journal of Power Sources, 2023, 555: 232368.
0 | 0 | 1 | 1 | 0 | 3 | 1 | 2.31 | FTO | c-TiO2/mp-TiO2 | spiro | Au | two-step | spin | CB | DMF/DMSO | 100 | 30 | 5.9 | 1.41 | 0.67 | 5.6 | Jacobsson, T. J.; Correa-Baena, J.-P.; Pazoki, M.; Saliba, M.; Schenk, K.; Gratzel, M.; Hagfeldt, A. Exploration of the Compositional Space for Mixed Lead Halogen Perovskites for High Efficiency Solar Cells. Energy Environ. Sci. 2016, 9, 1706– 1724, DOI: 10.1039/C6EE00030D
0 | 0 | 1 | 1 | 2 | 1 | 1 | 1.7 | FTO | c-TiO2/mp-TiO2 | spiro | Au | two-step | spin | CB | DMF/DMSO | 100 | 30 | 13.2 | 0.96 | 0.67 | 8.5 | Jacobsson, T. J.; Correa-Baena, J.-P.; Pazoki, M.; Saliba, M.; Schenk, K.; Gratzel, M.; Hagfeldt, A. Exploration of the Compositional Space for Mixed Lead Halogen Perovskites for High Efficiency Solar Cells. Energy Environ. Sci. 2016, 9, 1706– 1724, DOI: 10.1039/C6EE00030D
0 | 0 | 1 | 1 | 2.5 | 0.5 | 1 | 1.66 | FTO | c-TiO2/mp-TiO2 | spiro | Au | two-step | spin | CB | DMF/DMSO | 100 | 30 | 18.3 | 1.1 | 0.66 | 13.2 | Jacobsson, T. J.; Correa-Baena, J.-P.; Pazoki, M.; Saliba, M.; Schenk, K.; Gratzel, M.; Hagfeldt, A. Exploration of the Compositional Space for Mixed Lead Halogen Perovskites for High Efficiency Solar Cells. Energy Environ. Sci. 2016, 9, 1706– 1724, DOI: 10.1039/C6EE00030D
0 | 0.33 | 0.67 | 1 | 0.5 | 2.5 | 1 | 2.14 | FTO | c-TiO2/mp-TiO2 | spiro | Au | two-step | spin | CB | DMF/DMSO | 100 | 30 | 4.4 | 0.99 | 0.66 | 2.9 | Jacobsson, T. J.; Correa-Baena, J.-P.; Pazoki, M.; Saliba, M.; Schenk, K.; Gratzel, M.; Hagfeldt, A. Exploration of the Compositional Space for Mixed Lead Halogen Perovskites for High Efficiency Solar Cells. Energy Environ. Sci. 2016, 9, 1706– 1724, DOI: 10.1039/C6EE00030D
0.25 | 0.75 | 0 | 1 | 2.49 | 0.51 | 1 | 1.71 | FTO | c-TiO2/mp-TiO2 | spiro | Au | two-step | spin | CB | DMF/DMSO | 100 | 60 | 20.7 | 1.045 | 0.66 | 14.3 | SALIBA M, MATSUI T, SEO J-Y, et al. Cesium-containing triple cation perovskite solar cells: improved stability, reproducibility and high efficiency [J]. Energy & Environmental Science, 2016, 9(6): 1989-97.
0 | 0.17 | 0.83 | 1 | 2 | 1 | 1 | 1.76 | FTO | c-TiO2/mp-TiO2 | spiro | Au | two-step | spin | CB | DMF/DMSO | 100 | 30 | 16.7 | 1.12 | 0.65 | 12.2 | Jacobsson, T. J.; Correa-Baena, J.-P.; Pazoki, M.; Saliba, M.; Schenk, K.; Gratzel, M.; Hagfeldt, A. Exploration of the Compositional Space for Mixed Lead Halogen Perovskites for High Efficiency Solar Cells. Energy Environ. Sci. 2016, 9, 1706– 1724, DOI: 10.1039/C6EE00030D
0 | 0.33 | 0.67 | 1 | 3 | 0 | 1 | 1.56 | FTO | c-TiO2/mp-TiO2 | spiro | Au | two-step | spin | CB | DMF/DMSO | 100 | 30 | 22.3 | 1 | 0.65 | 14.3 | Jacobsson, T. J.; Correa-Baena, J.-P.; Pazoki, M.; Saliba, M.; Schenk, K.; Gratzel, M.; Hagfeldt, A. Exploration of the Compositional Space for Mixed Lead Halogen Perovskites for High Efficiency Solar Cells. Energy Environ. Sci. 2016, 9, 1706– 1724, DOI: 10.1039/C6EE00030D
0 | 0.83 | 0.17 | 1 | 0 | 3 | 1 | 2.28 | FTO | c-TiO2/mp-TiO2 | spiro | Au | two-step | spin | CB | DMF/DMSO | 100 | 30 | 7 | 1.42 | 0.65 | 6.5 | Jacobsson, T. J.; Correa-Baena, J.-P.; Pazoki, M.; Saliba, M.; Schenk, K.; Gratzel, M.; Hagfeldt, A. Exploration of the Compositional Space for Mixed Lead Halogen Perovskites for High Efficiency Solar Cells. Energy Environ. Sci. 2016, 9, 1706– 1724, DOI: 10.1039/C6EE00030D
0 | 0.83 | 0.17 | 1 | 2 | 1 | 1 | 1.68 | FTO | c-TiO2/mp-TiO2 | spiro | Au | two-step | spin | CB | DMF/DMSO | 100 | 30 | 19.1 | 1.18 | 0.65 | 14.7 | Jacobsson, T. J.; Correa-Baena, J.-P.; Pazoki, M.; Saliba, M.; Schenk, K.; Gratzel, M.; Hagfeldt, A. Exploration of the Compositional Space for Mixed Lead Halogen Perovskites for High Efficiency Solar Cells. Energy Environ. Sci. 2016, 9, 1706– 1724, DOI: 10.1039/C6EE00030D
0.05 | 0.79 | 0.15 | 1 | 2.45 | 0.55 | 1 | 1.6 | ITO | c-TiO2/mp-TiO2 | spiro | Au | two-step | spin | CB | DMF/DMSO | 100 | 60 | 21.61 | 1.09 | 0.6463 | 15.23 | ALANAZI T I, GAME O S, SMITH J A, et al. Potassium iodide reduces the stability of triple-cation perovskite solar cells [J]. RSC Advances, 2020, 10(66): 40341-50.
0 | 0.83 | 0.17 | 1 | 2.49 | 0.51 | 1 | 1.6 | FTO | c-TiO2/mp-TiO2 | spiro | Au | two-step | spin | CB | DMF/DMSO | 100 | 60 | 20.2 | 1.13 | 0.64 | 14.6 | Ašmontas S, Čerškus A, Gradauskas J, Grigucevičienė A, Juškėnas R, Leinartas K, Lučun A, Petrauskas K, Selskis A, Sužiedėlis A, et al. Impact of Cesium Concentration on Optoelectronic Properties of Metal Halide Perovskites. Materials. 2022; 15(5):1936.
0 | 0.33 | 0.67 | 1 | 1 | 2 | 1 | 1.97 | FTO | c-TiO2/mp-TiO2 | spiro | Au | two-step | spin | CB | DMF/DMSO | 100 | 30 | 9 | 1.08 | 0.64 | 6.2 | Jacobsson, T. J.; Correa-Baena, J.-P.; Pazoki, M.; Saliba, M.; Schenk, K.; Gratzel, M.; Hagfeldt, A. Exploration of the Compositional Space for Mixed Lead Halogen Perovskites for High Efficiency Solar Cells. Energy Environ. Sci. 2016, 9, 1706– 1724, DOI: 10.1039/C6EE00030D
0 | 0.33 | 0.67 | 1 | 2.5 | 0.5 | 1 | 1.67 | FTO | c-TiO2/mp-TiO2 | spiro | Au | two-step | spin | CB | DMF/DMSO | 100 | 30 | 18.7 | 0.91 | 0.64 | 11 | Jacobsson, T. J.; Correa-Baena, J.-P.; Pazoki, M.; Saliba, M.; Schenk, K.; Gratzel, M.; Hagfeldt, A. Exploration of the Compositional Space for Mixed Lead Halogen Perovskites for High Efficiency Solar Cells. Energy Environ. Sci. 2016, 9, 1706– 1724, DOI: 10.1039/C6EE00030D
0 | 0.67 | 0.33 | 1 | 3 | 0 | 1 | 1.53 | FTO | c-TiO2/mp-TiO2 | spiro | Au | two-step | spin | CB | DMF/DMSO | 100 | 30 | 22.7 | 0.97 | 0.63 | 13.9 | Jacobsson, T. J.; Correa-Baena, J.-P.; Pazoki, M.; Saliba, M.; Schenk, K.; Gratzel, M.; Hagfeldt, A. Exploration of the Compositional Space for Mixed Lead Halogen Perovskites for High Efficiency Solar Cells. Energy Environ. Sci. 2016, 9, 1706– 1724, DOI: 10.1039/C6EE00030D
0 | 0.83 | 0.17 | 1 | 1.5 | 1.5 | 1 | 1.87 | FTO | c-TiO2/mp-TiO2 | spiro | Au | two-step | spin | CB | DMF/DMSO | 100 | 30 | 15.6 | 1.15 | 0.63 | 11.4 | Jacobsson, T. J.; Correa-Baena, J.-P.; Pazoki, M.; Saliba, M.; Schenk, K.; Gratzel, M.; Hagfeldt, A. Exploration of the Compositional Space for Mixed Lead Halogen Perovskites for High Efficiency Solar Cells. Energy Environ. Sci. 2016, 9, 1706– 1724, DOI: 10.1039/C6EE00030D
0 | 0.5 | 0.5 | 1 | 2.5 | 0.5 | 1 | 1.61 | FTO | c-TiO2/mp-TiO2 | spiro | Au | two-step | spin | CB | DMF/DMSO | 100 | 30 | 20.4 | 1.04 | 0.61 | 12.9 | Jacobsson, T. J.; Correa-Baena, J.-P.; Pazoki, M.; Saliba, M.; Schenk, K.; Gratzel, M.; Hagfeldt, A. Exploration of the Compositional Space for Mixed Lead Halogen Perovskites for High Efficiency Solar Cells. Energy Environ. Sci. 2016, 9, 1706– 1724, DOI: 10.1039/C6EE00030D
0 | 0.83 | 0.17 | 1 | 3 | 0 | 1 | 1.53 | FTO | c-TiO2/mp-TiO2 | spiro | Au | two-step | spin | CB | DMF/DMSO | 100 | 30 | 21.5 | 0.92 | 0.61 | 12.1 | Jacobsson, T. J.; Correa-Baena, J.-P.; Pazoki, M.; Saliba, M.; Schenk, K.; Gratzel, M.; Hagfeldt, A. Exploration of the Compositional Space for Mixed Lead Halogen Perovskites for High Efficiency Solar Cells. Energy Environ. Sci. 2016, 9, 1706– 1724, DOI: 10.1039/C6EE00030D
0 | 0.17 | 0.83 | 1 | 3 | 0 | 1 | 1.59 | FTO | c-TiO2/mp-TiO2 | spiro | Au | two-step | spin | CB | DMF/DMSO | 100 | 30 | 18.8 | 1.05 | 0.6 | 11.8 | Jacobsson, T. J.; Correa-Baena, J.-P.; Pazoki, M.; Saliba, M.; Schenk, K.; Gratzel, M.; Hagfeldt, A. Exploration of the Compositional Space for Mixed Lead Halogen Perovskites for High Efficiency Solar Cells. Energy Environ. Sci. 2016, 9, 1706– 1724, DOI: 10.1039/C6EE00030D
0 | 0.5 | 0.5 | 1 | 1 | 2 | 1 | 1.96 | FTO | c-TiO2/mp-TiO2 | spiro | Au | two-step | spin | CB | DMF/DMSO | 100 | 30 | 12.6 | 1.03 | 0.6 | 7.9 | Jacobsson, T. J.; Correa-Baena, J.-P.; Pazoki, M.; Saliba, M.; Schenk, K.; Gratzel, M.; Hagfeldt, A. Exploration of the Compositional Space for Mixed Lead Halogen Perovskites for High Efficiency Solar Cells. Energy Environ. Sci. 2016, 9, 1706– 1724, DOI: 10.1039/C6EE00030D
0 | 0.75 | 0.25 | 1 | 2.49 | 0.51 | 1 | 1.65 | FTO | c-TiO2/mp-TiO2 | spiro | Au | two-step | spin | CB | DMF/DMSO | 100 | 60 | 18.6 | 0.906 | 0.6 | 10.1 | SALIBA M, MATSUI T, SEO J-Y, et al. Cesium-containing triple cation perovskite solar cells: improved stability, reproducibility and high efficiency [J]. Energy & Environmental Science, 2016, 9(6): 1989-97.
0 | 1 | 0 | 1 | 3 | 0 | 1 | 2.27 | FTO | c-TiO2/mp-TiO2 | spiro | Au | two-step | spin | CB | DMF/DMSO | 100 | 10 | 21.4 | 0.809 | 0.592 | 10.4 | YI C, LUO J, MELONI S, et al. Entropic stabilization of mixed A-cation ABX3 metal halide perovskites for high performance perovskite solar cells [J]. Energy & Environmental Science, 2016, 9(2): 656-62.
0 | 0.67 | 0.33 | 1 | 1 | 2 | 1 | 1.97 | FTO | c-TiO2/mp-TiO2 | spiro | Au | two-step | spin | CB | DMF/DMSO | 100 | 30 | 9.5 | 1 | 0.59 | 5.6 | Jacobsson, T. J.; Correa-Baena, J.-P.; Pazoki, M.; Saliba, M.; Schenk, K.; Gratzel, M.; Hagfeldt, A. Exploration of the Compositional Space for Mixed Lead Halogen Perovskites for High Efficiency Solar Cells. Energy Environ. Sci. 2016, 9, 1706– 1724, DOI: 10.1039/C6EE00030D
0 | 0.5 | 0.5 | 1 | 0.5 | 2.5 | 1 | 2.14 | FTO | c-TiO2/mp-TiO2 | spiro | Au | two-step | spin | CB | DMF/DMSO | 100 | 30 | 6.9 | 0.98 | 0.58 | 3.9 | Jacobsson, T. J.; Correa-Baena, J.-P.; Pazoki, M.; Saliba, M.; Schenk, K.; Gratzel, M.; Hagfeldt, A. Exploration of the Compositional Space for Mixed Lead Halogen Perovskites for High Efficiency Solar Cells. Energy Environ. Sci. 2016, 9, 1706– 1724, DOI: 10.1039/C6EE00030D
0 | 0.67 | 0.33 | 1 | 0 | 3 | 1 | 2.28 | FTO | c-TiO2/mp-TiO2 | spiro | Au | two-step | spin | CB | DMF/DMSO | 100 | 30 | 7 | 1.35 | 0.58 | 5.5 | Jacobsson, T. J.; Correa-Baena, J.-P.; Pazoki, M.; Saliba, M.; Schenk, K.; Gratzel, M.; Hagfeldt, A. Exploration of the Compositional Space for Mixed Lead Halogen Perovskites for High Efficiency Solar Cells. Energy Environ. Sci. 2016, 9, 1706– 1724, DOI: 10.1039/C6EE00030D
0 | 1 | 0 | 1 | 0 | 3 | 1 | 2.27 | FTO | c-TiO2/mp-TiO2 | spiro | Au | two-step | spin | CB | DMF/DMSO | 100 | 30 | 7.5 | 1.14 | 0.58 | 5 | Jacobsson, T. J.; Correa-Baena, J.-P.; Pazoki, M.; Saliba, M.; Schenk, K.; Gratzel, M.; Hagfeldt, A. Exploration of the Compositional Space for Mixed Lead Halogen Perovskites for High Efficiency Solar Cells. Energy Environ. Sci. 2016, 9, 1706– 1724, DOI: 10.1039/C6EE00030D
0 | 1 | 0 | 1 | 2.5 | 0.5 | 1 | 1.97 | FTO | c-TiO2/mp-TiO2 | spiro | Au | two-step | spin | CB | DMF/DMSO | 100 | 30 | 14.3 | 1.2 | 0.56 | 9.6 | Jacobsson, T. J.; Correa-Baena, J.-P.; Pazoki, M.; Saliba, M.; Schenk, K.; Gratzel, M.; Hagfeldt, A. Exploration of the Compositional Space for Mixed Lead Halogen Perovskites for High Efficiency Solar Cells. Energy Environ. Sci. 2016, 9, 1706– 1724, DOI: 10.1039/C6EE00030D
0 | 0 | 1 | 1 | 3 | 0 | 1 | 1.59 | FTO | c-TiO2/mp-TiO2 | spiro | Au | two-step | spin | CB | DMF/DMSO | 100 | 30 | 21.2 | 0.91 | 0.54 | 10.3 | Jacobsson, T. J.; Correa-Baena, J.-P.; Pazoki, M.; Saliba, M.; Schenk, K.; Gratzel, M.; Hagfeldt, A. Exploration of the Compositional Space for Mixed Lead Halogen Perovskites for High Efficiency Solar Cells. Energy Environ. Sci. 2016, 9, 1706– 1724, DOI: 10.1039/C6EE00030D
0 | 0.83 | 0.17 | 1 | 1 | 2 | 1 | 1.98 | FTO | c-TiO2/mp-TiO2 | spiro | Au | two-step | spin | CB | DMF/DMSO | 100 | 30 | 11.1 | 0.98 | 0.54 | 5.8 | Jacobsson, T. J.; Correa-Baena, J.-P.; Pazoki, M.; Saliba, M.; Schenk, K.; Gratzel, M.; Hagfeldt, A. Exploration of the Compositional Space for Mixed Lead Halogen Perovskites for High Efficiency Solar Cells. Energy Environ. Sci. 2016, 9, 1706– 1724, DOI: 10.1039/C6EE00030D
0 | 1 | 0 | 1 | 1 | 2 | 1 | 1.97 | FTO | c-TiO2/mp-TiO2 | spiro | Au | two-step | spin | CB | DMF/DMSO | 100 | 30 | 12.8 | 1.14 | 0.52 | 7.5 | Jacobsson, T. J.; Correa-Baena, J.-P.; Pazoki, M.; Saliba, M.; Schenk, K.; Gratzel, M.; Hagfeldt, A. Exploration of the Compositional Space for Mixed Lead Halogen Perovskites for High Efficiency Solar Cells. Energy Environ. Sci. 2016, 9, 1706– 1724, DOI: 10.1039/C6EE00030D
0.05 | 0.75 | 0.2 | 1 | 2.49 | 0.51 | 1 | 1.69 | FTO | c-TiO2/mp-TiO2 | spiro | Au | two-step | spin | CB | DMF/DMSO | 100 | 60 | 17.9 | 0.913 | 0.52 | 8.5 | SALIBA M, MATSUI T, SEO J-Y, et al. Cesium-containing triple cation perovskite solar cells: improved stability, reproducibility and high efficiency [J]. Energy & Environmental Science, 2016, 9(6): 1989-97.
0 | 0.67 | 0.33 | 1 | 0.5 | 2.5 | 1 | 2.11 | FTO | c-TiO2/mp-TiO2 | spiro | Au | two-step | spin | CB | DMF/DMSO | 100 | 30 | 7.2 | 0.92 | 0.51 | 3.4 | Jacobsson, T. J.; Correa-Baena, J.-P.; Pazoki, M.; Saliba, M.; Schenk, K.; Gratzel, M.; Hagfeldt, A. Exploration of the Compositional Space for Mixed Lead Halogen Perovskites for High Efficiency Solar Cells. Energy Environ. Sci. 2016, 9, 1706– 1724, DOI: 10.1039/C6EE00030D
0 | 1 | 0 | 1 | 1.5 | 1.5 | 1 | 1.91 | FTO | c-TiO2/mp-TiO2 | spiro | Au | two-step | spin | CB | DMF/DMSO | 100 | 30 | 7.1 | 1.06 | 0.5 | 3.7 | Jacobsson, T. J.; Correa-Baena, J.-P.; Pazoki, M.; Saliba, M.; Schenk, K.; Gratzel, M.; Hagfeldt, A. Exploration of the Compositional Space for Mixed Lead Halogen Perovskites for High Efficiency Solar Cells. Energy Environ. Sci. 2016, 9, 1706– 1724, DOI: 10.1039/C6EE00030D
0 | 1 | 0 | 1 | 2 | 1 | 1 | 2.27 | FTO | c-TiO2/mp-TiO2 | spiro | Au | two-step | spin | CB | DMF/DMSO | 100 | 30 | 3.9 | 0.99 | 0.5 | 1.9 | Jacobsson, T. J.; Correa-Baena, J.-P.; Pazoki, M.; Saliba, M.; Schenk, K.; Gratzel, M.; Hagfeldt, A. Exploration of the Compositional Space for Mixed Lead Halogen Perovskites for High Efficiency Solar Cells. Energy Environ. Sci. 2016, 9, 1706– 1724, DOI: 10.1039/C6EE00030D
0 | 1 | 0 | 1 | 0.5 | 2.5 | 1 | 2.1 | FTO | c-TiO2/mp-TiO2 | spiro | Au | two-step | spin | CB | DMF/DMSO | 100 | 30 | 9.7 | 1.06 | 0.49 | 5 | Jacobsson, T. J.; Correa-Baena, J.-P.; Pazoki, M.; Saliba, M.; Schenk, K.; Gratzel, M.; Hagfeldt, A. Exploration of the Compositional Space for Mixed Lead Halogen Perovskites for High Efficiency Solar Cells. Energy Environ. Sci. 2016, 9, 1706– 1724, DOI: 10.1039/C6EE00030D
0.33 | 0.33 | 0.33 | 1 | 2.4 | 0.6 | 1 | 1.75 | FTO | c-TiO2/mp-TiO2 | spiro | Au | two-step | spin | CB | DMF/DMSO | 100 | 60 | 18.43 | 1.05 | 0.48 | 9.3 | E. M. Tennyson, M. Abdi-Jalebi, K. Ji, J. L. Garrett, C. Gong, A. A. Pawlicki, O. S. Ovchinnikova, J. N. Munday, S. D. Stranks, M. S. Leite, Correlated Electrical and Chemical Nanoscale Properties in Potassium-Passivated, Triple-Cation Perovskite Solar Cells. Adv. Mater. Interfaces 2020, 7, 2000515.
0 | 0.83 | 0.17 | 1 | 0.5 | 2.5 | 1 | 2.11 | FTO | c-TiO2/mp-TiO2 | spiro | Au | two-step | spin | CB | DMF/DMSO | 100 | 30 | 8.8 | 0.88 | 0.43 | 3.3 | Jacobsson, T. J.; Correa-Baena, J.-P.; Pazoki, M.; Saliba, M.; Schenk, K.; Gratzel, M.; Hagfeldt, A. Exploration of the Compositional Space for Mixed Lead Halogen Perovskites for High Efficiency Solar Cells. Energy Environ. Sci. 2016, 9, 1706– 1724, DOI: 10.1039/C6EE00030D
0 | 1 | 0 | 1 | 3 | 0 | 1 | 1.52 | FTO | c-TiO2/mp-TiO2 | spiro | Au | two-step | spin | CB | DMF/DMSO | 150 | 30 | 13.5 | 0.99 | 0.36 | 4.8 | Jacobsson, T. J.; Correa-Baena, J.-P.; Pazoki, M.; Saliba, M.; Schenk, K.; Gratzel, M.; Hagfeldt, A. Exploration of the Compositional Space for Mixed Lead Halogen Perovskites for High Efficiency Solar Cells. Energy Environ. Sci. 2016, 9, 1706– 1724, DOI: 10.1039/C6EE00030D
0.05 | 0.9 | 0.05 | 1 | 3 | 0 | 1 | 1.447 | FTO | c-TiO2/mp-TiO2 | spiro | Au | two-step | spin | CB | DMF/DMSO/DmmimCl | 100 | 60 | 25.26 | 1.15 | 0.84 | 24.46 | P. Dörflinger, Y. Ding, V. Schmid, M. Armer, R. C. Turnell-Ritson, B. Ding, P. J. Dyson, M. K. Nazeeruddin, V. Dyakonov, Influence of an Organic Salt-Based Stabilizing Additive on Charge Carrier Dynamics in Triple Cation Perovskite Solar Cells. Adv. Sci. 2023, 10, 2304502. https://doi.org/10.1002/advs.202304502
0.07 | 0.9 | 0.03 | 1 | 2.76 | 0.24 | 1 | 1.606 | FTO | c-TiO2/mp-TiO2 | spiro | Au | two-step | spin | CB | DMF/DMSO/EAI | 150 | 30 | 24.14 | 1.12 | 0.81 | 22.4 | Alharbi, E.A., Alyamani, A.Y., Kubicki, D.J. et al. Atomic-level passivation mechanism of ammonium salts enabling highly efficient perovskite solar cells. Nat Commun 10, 3008 (2019).
0.07 | 0.9 | 0.03 | 1 | 2.76 | 0.24 | 1 | 1.606 | FTO | c-TiO2/mp-TiO2 | spiro | Au | two-step | spin | CB | DMF/DMSO | 150 | 30 | 23.96 | 1.1 | 0.76 | 20.44 | Alharbi, E.A., Alyamani, A.Y., Kubicki, D.J. et al. Atomic-level passivation mechanism of ammonium salts enabling highly efficient perovskite solar cells. Nat Commun 10, 3008 (2019).
0 | 0.4 | 0.6 | 1 | 3 | 0 | 1 | 1.53 | FTO | c-TiO2/mp-TiO2 | spiro | Au | two-step | spin | toluene | DMF | 75 | 10 | 21.2 | 1.003 | 0.7 | 14.9 | Pellet, N., Gao, P., Gregori, G., Yang, T.-Y., Nazeeruddin, M.K., Maier, J. and Grätzel, M. (2014), Mixed-Organic-Cation Perovskite Photovoltaics for Enhanced Solar-Light Harvesting†. Angew. Chem. Int. Ed., 53: 3151-3157.
0.07 | 0.9 | 0.03 | 1 | 2.76 | 0.24 | 1 | 1.606 | FTO | c-TiO2/mp-TiO2 | spiro/Gual | Au | two-step | spin | CB | DMF/DMSO/EAI/GuaI | 150 | 30 | 22.09 | 1.11 | 0.6 | 14.8 | Alharbi, E.A., Alyamani, A.Y., Kubicki, D.J. et al. Atomic-level passivation mechanism of ammonium salts enabling highly efficient perovskite solar cells. Nat Commun 10, 3008 (2019).
0.07 | 0.9 | 0.03 | 1 | 2.76 | 0.24 | 1 | 1.606 | FTO | c-TiO2/mp-TiO2 | spiro/Gual | Au | two-step | spin | CB | DMF/DMSO/EAI/IAI | 150 | 30 | 21.97 | 1.14 | 0.71 | 18.1 | Alharbi, E.A., Alyamani, A.Y., Kubicki, D.J. et al. Atomic-level passivation mechanism of ammonium salts enabling highly efficient perovskite solar cells. Nat Commun 10, 3008 (2019).
0.07 | 0.9 | 0.03 | 1 | 2.76 | 0.24 | 1 | 1.606 | FTO | c-TiO2/mp-TiO2 | spiro/Gual | Au | two-step | spin | CB | DMF/DMSO | 150 | 30 | 24.5 | 1.12 | 0.75 | 21 | Alharbi, E.A., Alyamani, A.Y., Kubicki, D.J. et al. Atomic-level passivation mechanism of ammonium salts enabling highly efficient perovskite solar cells. Nat Commun 10, 3008 (2019).
0.07 | 0.9 | 0.03 | 1 | 2.76 | 0.24 | 1 | 1.606 | FTO | c-TiO2/mp-TiO2 | spiro/Gual | Au | two-step | spin | CB | DMF/DMSO | 150 | 30 | 23.85 | 1.15 | 0.79 | 22.11 | Alharbi, E.A., Alyamani, A.Y., Kubicki, D.J. et al. Atomic-level passivation mechanism of ammonium salts enabling highly efficient perovskite solar cells. Nat Commun 10, 3008 (2019).
0.05 | 0.875 | 0.075 | 1.03 | 2.835 | 0.225 | 1 | 1.6 | FTO | c-TiO2/mp-TiO2 | TBTA[6]H/TBPHTFSI | Au | two-step | spin | CB | DMF/DMSO | 120 | 60 | 24.47 | 1.1 | 0.779 | 21 | LI T, ZHANG Y, FANG L, et al. Surface polymerization of melamine resin on a perovskite: enhancing the efficiency and stability of solar cells [J]. Journal of Materials Chemistry A, 2023, 11(28): 15269-76.
0.05 | 0.875 | 0.075 | 1.03 | 2.835 | 0.225 | 1 | 1.6 | FTO | c-TiO2/mp-TiO2 | TBTA[6]H/TBPHTFSI | Au | two-step | spin | CB | DMF/DMSO | 120 | 60 | 24.57 | 1.13 | 0.8 | 22.2 | LI T, ZHANG Y, FANG L, et al. Surface polymerization of melamine resin on a perovskite: enhancing the efficiency and stability of solar cells [J]. Journal of Materials Chemistry A, 2023, 11(28): 15269-76.
0.05 | 0.76 | 0.19 | 1 | 2.43 | 0.57 | 1 | 1.76 | FTO | c-TiO2/mp-TiO2 | TPB | Au | two-step | spin | CB | DMF/DMSO |  |  | 18.5 | 0.991 | 0.7 | 12.59 | PYDZIŃSKA-BIAŁEK K, DRUSHLIAK V, COY E, et al. Understanding the Interfaces between Triple-Cation Perovskite and Electron or Hole Transporting Material [J]. ACS Applied Materials & Interfaces, 2020, 12(27): 30399-410.
0.05 | 0.55 | 0.4 | 1 | 2.88 | 0.12 | 1 | 1.56 | FTO | c-TiO2/mp-TiO2 | spiro | Au | two-step | slot-die-coating |  | DMF/DMSO | 150 | 15 | 21.3 | 1.076 | 0.728 | 16.7 | I. Zimmermann, M. AlAtem, O. Fournier, S. Bernard, S. Jutteau, L. Lombez, J. Rousset, Sequentially Slot-Die-Coated Perovskite for Efficient and Scalable Solar Cells. Adv. Mater. Interfaces 2021, 8, 2100743.
0.17 | 0.83 | 0 | 1 | 2.49 | 0.51 | 1 | 1.64 | FTO | c-TiO2/mp-TiO2 | spiro | Au | one-step | slot-die-coating |  | DMF/NMP | 140 | 30 | 20.3 | 1.14 | 0.75 | 17.5 | 10.1002/solr.202100391
0.05 | 0.83 | 0.12 | 1 | 2.61 | 0.39 | 1 | 1.61 | FTO | c-TiO2/mp-TiO2/SnO2 | spiro | Au | two-step | spin | CB | DMF/DMSO | 100 | 50 | 22.51 | 1.168 | 0.776 | 20.2 | M. M. Tavakoli, F. Giordano, S. M. Zakeeruddin and M. Gratzel, Nano Lett, 2018, 18, 2428- 2434.
0.05 | 0.83 | 0.12 | 1 | 2.61 | 0.39 | 1 | 1.61 | FTO | c-TiO2/mp-TiO2/SnO2 | spiro | Au | two-step | spin | CB | DMF/DMSO | 100 | 50 | 21.83 | 1.135 | 0.684 | 16.92 | M. M. Tavakoli, F. Giordano, S. M. Zakeeruddin and M. Gratzel, Nano Lett, 2018, 18, 2428- 2434.
0.05 | 0.55 | 0.4 | 1 | 2.88 | 0.12 | 1 | 1.56 | FTO | c-TiO2/SnO2 | spiro | Au | two-step | slot-die-coating |  | DMF/DMSO | 150 | 15 | 22.5 | 1.089 | 0.73 | 18 | I. Zimmermann, M. AlAtem, O. Fournier, S. Bernard, S. Jutteau, L. Lombez, J. Rousset, Sequentially Slot-Die-Coated Perovskite for Efficient and Scalable Solar Cells. Adv. Mater. Interfaces 2021, 8, 2100743.
0.05 | 0.55 | 0.4 | 1 | 2.88 | 0.12 | 1 | 1.56 | FTO | c-TiO2/SnO2 | spiro | Au | two-step | slot-die-coating |  | DMF/DMSO | 150 | 15 | 22.3 | 1.064 | 0.774 | 18.4 | I. Zimmermann, M. AlAtem, O. Fournier, S. Bernard, S. Jutteau, L. Lombez, J. Rousset, Sequentially Slot-Die-Coated Perovskite for Efficient and Scalable Solar Cells. Adv. Mater. Interfaces 2021, 8, 2100743.
0.05 | 0.7885 | 0.1615 | 1 | 2.49 | 0.51 | 1 | 1.62 | FTO | Li-TiO2 | spiro | Au | one-step | spin | BBr | DMF/DMSO | 100 | 60 | 24.8 | 1.1 | 0.696 | 18.3 | MUTLU A, YEŞIL T, KIYMAZ D, et al. Approach To Enhance the Stability and Efficiency of Triple-Cation Perovskite Solar Cells by Reactive Antisolvents [J]. ACS Applied Energy Materials, 2021, 4(1): 47-60.
0.05 | 0.7885 | 0.1615 | 1 | 2.49 | 0.51 | 1 | 1.62 | FTO | Li-TiO2 | spiro | Au | one-step | spin | BCl | DMF/DMSO | 100 | 60 | 23.1 | 1.09 | 0.627 | 15.7 | MUTLU A, YEŞIL T, KIYMAZ D, et al. Approach To Enhance the Stability and Efficiency of Triple-Cation Perovskite Solar Cells by Reactive Antisolvents [J]. ACS Applied Energy Materials, 2021, 4(1): 47-60.
0.05 | 0.7885 | 0.1615 | 1 | 2.49 | 0.51 | 1 | 1.62 | FTO | Li-TiO2 | spiro | Au | one-step | spin | CB | DMF/DMSO | 100 | 60 | 23.3 | 1.08 | 0.738 | 17.3 | MUTLU A, YEŞIL T, KIYMAZ D, et al. Approach To Enhance the Stability and Efficiency of Triple-Cation Perovskite Solar Cells by Reactive Antisolvents [J]. ACS Applied Energy Materials, 2021, 4(1): 47-60.
0.05 | 0.7885 | 0.1615 | 1 | 2.49 | 0.51 | 1 | 1.6 | FTO | mpTiO2 |  | Au | one-step | spin | CB | DMF/DMSO | 100 | 60 | 15.14 | 0.82 | 0.49 | 6.08 | ZARE BIDAKI A, ABDIZADEH H, POURSHABAN E, et al. Comparing the planar and porous Nb-doped TiO2 photoanode of triple cation perovskite solar cells [J]. Materials Science in Semiconductor Processing, 2022, 138: 106259.
0.05 | 0.7885 | 0.1615 | 1 | 2.49 | 0.51 | 1 | 1.6 | FTO | mpTiO2 |  | Au | one-step | spin | CB | DMF/DMSO | 100 | 60 | 14.98 | 0.83 | 0.47 | 5.84 | ZARE BIDAKI A, ABDIZADEH H, POURSHABAN E, et al. Comparing the planar and porous Nb-doped TiO2 photoanode of triple cation perovskite solar cells [J]. Materials Science in Semiconductor Processing, 2022, 138: 106259.
0.05 | 0.7885 | 0.1615 | 1 | 2.49 | 0.51 | 1 | 1.6 | FTO | mpTiO2 |  | Au | one-step | spin | CB | DMF/DMSO | 100 | 60 | 14.91 | 0.83 | 0.44 | 5.44 | ZARE BIDAKI A, ABDIZADEH H, POURSHABAN E, et al. Comparing the planar and porous Nb-doped TiO2 photoanode of triple cation perovskite solar cells [J]. Materials Science in Semiconductor Processing, 2022, 138: 106259.
0.05 | 0.7885 | 0.1615 | 1 | 2.49 | 0.51 | 1 | 1.6 | FTO | mpTiO2 |  | Au | one-step | spin | CB | DMF/DMSO | 100 | 60 | 14.52 | 0.84 | 0.41 | 5 | ZARE BIDAKI A, ABDIZADEH H, POURSHABAN E, et al. Comparing the planar and porous Nb-doped TiO2 photoanode of triple cation perovskite solar cells [J]. Materials Science in Semiconductor Processing, 2022, 138: 106259.
0.05 | 0.7885 | 0.1615 | 1 | 2.49 | 0.51 | 1 | 1.6 | FTO | mpTiO2 |  | Au | one-step | spin | CB | DMF/DMSO | 100 | 60 | 14.7 | 0.83 | 0.41 | 5 | ZARE BIDAKI A, ABDIZADEH H, POURSHABAN E, et al. Comparing the planar and porous Nb-doped TiO2 photoanode of triple cation perovskite solar cells [J]. Materials Science in Semiconductor Processing, 2022, 138: 106259.
0.05 | 0.7885 | 0.1615 | 1 | 2.49 | 0.51 | 1 | 1.6 | FTO | mpTiO2 |  | Au | one-step | spin | CB | DMF/DMSO | 100 | 60 | 14.4 | 0.84 | 0.39 | 4.72 | ZARE BIDAKI A, ABDIZADEH H, POURSHABAN E, et al. Comparing the planar and porous Nb-doped TiO2 photoanode of triple cation perovskite solar cells [J]. Materials Science in Semiconductor Processing, 2022, 138: 106259.
0.02 | 0.38 | 0.6 | 1 | 2.975 | 0.025 | 0 | 1.6 | ITO | PCBM | PEDOT:PSS | PEIE/Ag | one-step | slot-die-coating |  | DMF | 100 | 10 | 21.35 | 1 | 0.6865 | 14.66 | J.-E. Kim, S.-S. Kim, C. Zuo, M. Gao, D. Vak, D.-Y. Kim, Humidity-Tolerant Roll-to-Roll Fabrication of Perovskite Solar Cells via Polymer-Additive-Assisted Hot Slot Die Deposition. Adv. Funct. Mater. 2019, 29, 1809194.
0.02 | 0.38 | 0.6 | 1 | 2.975 | 0.026 | 0 | 1.6 | ITO | PCBM | PEDOT:PSS | Ca/Al | one-step | R2R |  | DMF | 100 | 10 | 17.59 | 0.94 | 0.7418 | 12.26 | J.-E. Kim, S.-S. Kim, C. Zuo, M. Gao, D. Vak, D.-Y. Kim, Humidity-Tolerant Roll-to-Roll Fabrication of Perovskite Solar Cells via Polymer-Additive-Assisted Hot Slot Die Deposition. Adv. Funct. Mater. 2019, 29, 1809194.
0.02 | 0.38 | 0.6 | 1 | 2.975 | 0.025 | 0 | 1.6 | ITO | PCBM | PEDOT:PSS | PEIE/Ag | one-step | R2R |  | DMF | 100 | 10 | 21.75 | 0.98 | 0.5476 | 11.67 | J.-E. Kim, S.-S. Kim, C. Zuo, M. Gao, D. Vak, D.-Y. Kim, Humidity-Tolerant Roll-to-Roll Fabrication of Perovskite Solar Cells via Polymer-Additive-Assisted Hot Slot Die Deposition. Adv. Funct. Mater. 2019, 29, 1809194.
0.07 | 0.79 | 0.14 | 1 | 2.49 | 0.51 | 0 | 1.6 | ITO | PCBM | PEDOT:PSS | PEIE/Au | one-step | R2R |  |  |  |  | 21.7 | 0.93 | 0.49 | 10.1 | M. Othman, F. Zheng, A. Seeber, A. S. R. Chesman, A. D. Scully, K. P. Ghiggino, M. Gao, J. Etheridge, D. Angmo, Millimeter-Sized Clusters of Triple Cation Perovskite Enables Highly Efficient and Reproducible Roll-to-Roll Fabricated Inverted Perovskite Solar Cells. Adv. Funct. Mater. 2022, 32, 2110700.
0.1 | 0 | 0.9 | 1 | 3 | 0 | 0 | 1.54 | ITO | PCBM | PEDOT:PSS | Al | one-step | spin | toluene | GBL/DMF | 110 | 10 | 10.1 | 1.05 | 0.73 | 7.68 | CHOI H, JEONG J, KIM H-B, et al. Cesium-doped methylammonium lead iodide perovskite light absorber for hybrid solar cells [J]. Nano Energy, 2014, 7: 80-7.
0.05 | 0 | 0.95 | 1 | 3 | 0 | 0 | 1.51 | ITO | PCBM | PEDOT:PSS | Al | one-step | spin | toluene | GBL/DMF | 110 | 10 | 8.69 | 1.01 | 0.72 | 6.29 | CHOI H, JEONG J, KIM H-B, et al. Cesium-doped methylammonium lead iodide perovskite light absorber for hybrid solar cells [J]. Nano Energy, 2014, 7: 80-6.
0 | 0 | 1 | 1 | 3 | 0 | 0 | 1.52 | ITO | PCBM | PEDOT:PSS | Al | one-step | spin | toluene | GBL/DMF | 110 | 10 | 8.89 | 0.89 | 0.7 | 5.51 | CHOI H, JEONG J, KIM H-B, et al. Cesium-doped methylammonium lead iodide perovskite light absorber for hybrid solar cells [J]. Nano Energy, 2014, 7: 80-5.
0.2 | 0 | 0.8 | 1 | 3 | 0 | 0 | 1.57 | ITO | PCBM | PEDOT:PSS | Al | one-step | spin | toluene | GBL/DMF | 110 | 10 | 6.76 | 1.04 | 0.65 | 4.58 | CHOI H, JEONG J, KIM H-B, et al. Cesium-doped methylammonium lead iodide perovskite light absorber for hybrid solar cells [J]. Nano Energy, 2014, 7: 80-8.
0.3 | 0 | 0.7 | 1 | 3 | 0 | 0 | 1.58 | ITO | PCBM | PEDOT:PSS | Al | one-step | spin | toluene | GBL/DMF | 110 | 10 | 5.85 | 1.04 | 0.62 | 3.78 | CHOI H, JEONG J, KIM H-B, et al. Cesium-doped methylammonium lead iodide perovskite light absorber for hybrid solar cells [J]. Nano Energy, 2014, 7: 80-9.
0.4 | 0 | 0.6 | 1 | 3 | 0 | 0 | 1.62 | ITO | PCBM | PEDOT:PSS | Al | one-step | spin | toluene | GBL/DMF | 110 | 10 | 4.26 | 1.03 | 0.57 | 2.5 | CHOI H, JEONG J, KIM H-B, et al. Cesium-doped methylammonium lead iodide perovskite light absorber for hybrid solar cells [J]. Nano Energy, 2014, 7: 80-10.
0.6 | 0 | 0.4 | 1 | 3 | 0 | 0 | 1.68 | ITO | PCBM | PEDOT:PSS | Al | one-step | spin | toluene | GBL/DMF | 110 | 10 | 1.5 | 1.01 | 0.52 | 0.79 | CHOI H, JEONG J, KIM H-B, et al. Cesium-doped methylammonium lead iodide perovskite light absorber for hybrid solar cells [J]. Nano Energy, 2014, 7: 80-11.
0.8 | 0 | 0.2 | 1 | 3 | 0 | 0 | 1.72 | ITO | PCBM | PEDOT:PSS | Al | one-step | spin | toluene | GBL/DMF | 110 | 10 | 0.58 | 0.84 | 0.46 | 0.22 | CHOI H, JEONG J, KIM H-B, et al. Cesium-doped methylammonium lead iodide perovskite light absorber for hybrid solar cells [J]. Nano Energy, 2014, 7: 80-12.
1 | 0 | 0 | 1 | 3 | 0 | 0 | 2.05 | ITO | PCBM | PEDOT:PSS | Al | one-step | spin | toluene | GBL/DMF | 110 | 10 | 0.26 | 0.79 | 0.45 | 0.09 | CHOI H, JEONG J, KIM H-B, et al. Cesium-doped methylammonium lead iodide perovskite light absorber for hybrid solar cells [J]. Nano Energy, 2014, 7: 80-13.
0 | 0 | 1 | 1 | 3 | 0 | 0 | 1.6 | ITO | PCBM | PEDOT:PSS | Ag | two-step | spin | CB | DMF/DMSO | 100 | 10 | 19.6 | 0.92 | 0.73 | 14.07 | Yang, Z., Rajagopal, A., Chueh, C.-C., Jo, S.B., Liu, B., Zhao, T. and Jen, A.K.-.-Y. (2016), Stable Low-Bandgap Pb–Sn Binary Perovskites for Tandem Solar Cells. Adv. Mater., 28: 8990-8997.
0.05 | 0.7885 | 0.1615 | 1 | 2.49 | 0.51 | 0 | 1.6 | FTO | PCBM | PEDOT:PSS | Ag | two-step | spin | CB | DMF/DMSO | 100 | 60 | 22.28 | 0.94 | 0.72 | 15.06 | YANG J, LIU X, ZHANG Y, et al. Comprehensive understanding of heat-induced degradation of triple-cation mixed halide perovskite for a robust solar cell [J]. Nano Energy, 2018, 54: 218-26.
0 | 0.4 | 0.6 | 1 | 3 | 0 | 0 | 1.53 | ITO | PCBM | PEDOT:PSS | Ca/Ag | two-step | spin | toluene | DMF | 100 | 120 | 18.95 | 0.943 | 0.731 | 13 | Liu, J., Shirai, Y., Yang, X., Yue, Y., Chen, W., Wu, Y., Islam, A. and Han, L. (2015), High-Quality Mixed-Organic-Cation Perovskites from a Phase-Pure Non-stoichiometric Intermediate (FAI)1−x-PbI2 for Solar Cells. Adv. Mater., 27: 4918-4923.
0 | 0.4 | 0.6 | 1 | 3 | 0 | 0 | 1.53 | ITO | PCBM | PEDOT:PSS | Ag | two-step | spin | toluene | GBL/DMSO | 100 | 5 | 20.96 | 0.979 | 0.647 | 13.28 | CHEN C-C, CHANG S H, CHEN L-C, et al. Improving the efficiency of inverted mixed-organic-cation perovskite absorber based photovoltaics by tailing the surface roughness of PEDOT: PSS thin film [J]. Solar Energy, 2016, 134: 445-51.
0.02 | 0.38 | 0.6 | 1 | 2.975 | 0.025 | 0 | 1.6 | ITO | PCBM | PEDOT:PSS | Al | one-step | slot-die-coating |  | DMF | 100 | 10 | 15.8 | 0.86 | 0.678 | 9.22 | 10.1002/adfm.201809194
0.02 | 0.38 | 0.6 | 1 | 2.975 | 0.025 | 0 | 1.6 | ITO | PCBM | PEDOT:PSS | Al | one-step | slot-die-coating |  | DMF | 100 | 10 | 19.21 | 0.86 | 0.705 | 11.65 | 10.1002/adfm.201809194
0.02 | 0.38 | 0.6 | 1 | 2.975 | 0.025 | 0 | 1.6 | ITO | PCBM | PEDOT:PSS | Al | one-step | slot-die-coating |  | DMF | 100 | 10 | 16.68 | 0.92 | 0.757 | 11.62 | 10.1002/adfm.201809194
0.02 | 0.38 | 0.6 | 1 | 2.975 | 0.025 | 0 | 1.6 | ITO | PCBM | PEDOT:PSS | Al | one-step | slot-die-coating |  | DMF | 100 | 10 | 5.73 | 0.16 | 0.335 | 0.31 | 10.1002/adfm.201809194
0.02 | 0.38 | 0.6 | 1 | 2.975 | 0.025 | 0 | 1.6 | ITO | PCBM | PEDOT:PSS | Al | one-step | slot-die-coating |  | DMF | 100 | 10 | 8.35 | 0.86 | 0.593 | 4.26 | 10.1002/adfm.201809194
0.02 | 0.38 | 0.6 | 1 | 2.975 | 0.025 | 0 | 1.6 | ITO | PCBM | PEDOT:PSS | Al | one-step | slot-die-coating |  | DMF | 100 | 10 | 12.99 | 0.92 | 0.65 | 7.78 | 10.1002/adfm.201809194
0.02 | 0.38 | 0.6 | 1 | 2.975 | 0.025 | 0 | 1.6 | ITO | PCBM | PEDOT:PSS | Al | one-step | slot-die-coating |  | DMF | 100 | 10 | 13.57 | 0.96 | 0.649 | 8.46 | 10.1002/adfm.201809194
0.02 | 0.38 | 0.6 | 1 | 2.975 | 0.025 | 0 | 1.6 | ITO | PCBM | PEDOT:PSS | Al | one-step | slot-die-coating |  | DMF | 100 | 10 | 15.12 | 0.92 | 0.679 | 9.44 | 10.1002/adfm.201809194
0.02 | 0.38 | 0.6 | 1 | 2.975 | 0.025 | 0 | 1.6 | ITO | PCBM | PEDOT:PSS | Al | one-step | slot-die-coating |  | DMF | 100 | 10 | 17.59 | 0.94 | 0.742 | 12.26 | 10.1002/adfm.201809194
0.02 | 0.38 | 0.6 | 1 | 2.975 | 0.025 | 0 | 1.6 | ITO | PCBM | PEDOT:PSS | Al | one-step | slot-die-coating |  | DMF | 100 | 10 | 21.35 | 1 | 0.686 | 14.66 | 10.1002/adfm.201809194
0.02 | 0.38 | 0.6 | 1 | 2.975 | 0.025 | 0 | 1.6 | ITO | PCBM | PEDOT:PSS | Al | one-step | slot-die-coating |  | DMF | 100 | 10 | 17.05 | 0.96 | 0.748 | 12.24 | 10.1002/adfm.201809194
0.02 | 0.38 | 0.6 | 1 | 2.975 | 0.025 | 0 | 1.6 | ITO | PCBM | PEDOT:PSS | Al | one-step | slot-die-coating |  | DMF | 100 | 10 | 17.48 | 1.02 | 0.76 | 13.54 | 10.1002/adfm.201809194
0.02 | 0.38 | 0.6 | 1 | 2.975 | 0.025 | 0 | 1.6 | ITO | PCBM | PEDOT:PSS | Al | one-step | slot-die-coating |  | DMF | 100 | 10 | 19.43 | 1.06 | 0.724 | 14.91 | 10.1002/adfm.201809194
0.02 | 0.38 | 0.6 | 1 | 2.975 | 0.025 | 0 | 1.6 | ITO | PCBM | PEDOT:PSS | Al | one-step | slot-die-coating |  | DMF | 100 | 10 | 17.5 | 1 | 0.733 | 12.83 | 10.1002/adfm.201809194
0.02 | 0.38 | 0.6 | 1 | 2.975 | 0.025 | 0 | 1.6 | ITO | PCBM | PEDOT:PSS | Al | one-step | slot-die-coating |  | DMF | 100 | 10 | 17.13 | 1.04 | 0.67 | 11.92 | 10.1002/adfm.201809194
0.02 | 0.38 | 0.6 | 1 | 2.975 | 0.025 | 0 | 1.6 | ITO | PCBM | PEDOT:PSS | Al | one-step | slot-die-coating |  | DMF | 100 | 10 | 17.41 | 1.02 | 0.64 | 11.37 | 10.1002/adfm.201809194
0.02 | 0.38 | 0.6 | 1 | 2.975 | 0.025 | 0 | 1.6 | ITO | PCBM | PEDOT:PSS | Al | one-step | slot-die-coating |  | DMF | 100 | 10 | 17.81 | 1.04 | 0.615 | 11.39 | 10.1002/adfm.201809194
0.02 | 0.38 | 0.6 | 1 | 2.975 | 0.025 | 0 | 1.6 | ITO | PCBM | PEDOT:PSS | Al | one-step | slot-die-coating |  | DMF | 100 | 10 | 15.91 | 1.02 | 0.74 | 12.01 | 10.1002/adfm.201809194
0.02 | 0.38 | 0.6 | 1 | 2.975 | 0.025 | 0 | 1.6 | ITO | PCBM | PEDOT:PSS | Al | one-step | slot-die-coating |  | DMF | 100 | 10 | 13.56 | 0.94 | 0.472 | 6.01 | 10.1002/adfm.201809194
0.02 | 0.38 | 0.6 | 1 | 2.975 | 0.025 | 0 | 1.6 | ITO | PCBM | PEDOT:PSS | Al | one-step | slot-die-coating |  | DMF | 100 | 10 | 11.9 | 0.3 | 0.367 | 1.32 | 10.1002/adfm.201809194
0 | 0 | 1 | 1 | 3 | 0 | 0 | 1.58 | FTO | PCBM/BCP | ployTPD:F4-TCNQ | Ag | one-step | CAGQ |  | DMF/DMSO | 100 | 60 | 13.5 | 0.81 | 0.6 | 6.6 | Conings, B., Babayigit, A., Klug, M.T., Bai, S., Gauquelin, N., Sakai, N., Wang, J.T.-W., Verbeeck, J., Boyen, H.-G. and Snaith, H.J. (2017), A Universal Deposition Protocol for Planar Heterojunction Solar Cells with High Efficiency Based on Hybrid Lead HƼ  ƼƼ ƼƼƽƽ  ƽƽ ƽƽƾƾ  
0.2 | 0.8 | 0 | 1 | 1.95 | 1.05 | 0 | 1.76 | FTO | PCBM/BCP | ployTPD:F4-TCNQ | Ag | one-step | CAGQ |  | DMF/DMSO | 150 | 30 | 14.1 | 0.91 | 0.49 | 6.3 | Conings, B., Babayigit, A., Klug, M.T., Bai, S., Gauquelin, N., Sakai, N., Wang, J.T.-W., Verbeeck, J., Boyen, H.-G. and Snaith, H.J. (2019), A Universal Deposition Protocol for Planar Heterojunction Solar Cells with High Efficiency Based on Hybrid Lead Hde Perovskite Families. Adv. Mater., 28: 10701-10709.
0.05 | 0.7885 | 0.1615 | 1 | 2.7 | 0.3 | 0 | 1.55 | FTO | PCBM/BCP | ployTPD:F4-TCNQ | Ag | one-step | CAGQ |  | DMF/DMSO | 100 | 60 | 11.2 | 0.10 | 0.19 | 0.3 | Conings, B., Babayigit, A., Klug, M.T., Bai, S., Gauquelin, N., Sakai, N., Wang, J.T.-W., Verbeeck, J., Boyen, H.-G. and Snaith, H.J. (2018), A Universal Deposition Protocol for Planar Heterojunction Solar Cells with High Efficiency Based on Hybrid Lead HƼ  ƼƼ ƼƼƽƽ  ƽƽ ƽƽƾƾ  
0.05 | 0.79 | 0.16 | 1 | 2.7 | 0.3 | 0 | 1.59 | ITO | PCBM/BCP | 2PACz | Ag | one-step | spin | CB | DMF/DMSO | 100 | 30 | 22.4 | 1.098 | 0.85 | 20.8 | ZANETTA A, BULFARO I, FAINI F, et al. Enhancing charge extraction in inverted perovskite solar cells contacts via ultrathin graphene:fullerene composite interlayers [J]. Journal of Materials Chemistry A, 2023, 11(24): 12866-75.
0.05 | 0.88 | 0.07 | 1 | 3 | 0 | 0 | 1.64 | FTO | PCBM/BCP | MeO-4PACz | Ag | one-step | spin | isopropanol | DMF/DMSO | 100 | 15 | 25.08 | 1.167 | 0.8401 | 24.29 | C. Tang, Y. Liu, Y. Zheng, A. Sun, J. Liang, X. Wu, C. Tian, Z. Li, J. Chen, J. Cai, X. Wu, C.-C. Chen, Infiltrated 2D/3D Heterojunction with Tunable Electric Field Landscape for Robust Inverted Perovskite Solar Cells with over 24% Efficiency. Small 2024, 2306978.
0.1 | 0.75 | 0.15 | 1 | 2.49 | 0.51 | 0 | 1.63 | FTO | PCBM/BCP | NiOx | Ag | one-step | spin | CB | DMF/DMSO | 90 | 30 | 20.3 | 1.02 | 0.58 | 12.05 | CHANG Q, AN Y, CAO H, et al. Precursor engineering enables high-performance all-inorganic CsPbIBr2 perovskite solar cells with a record efficiency approaching 13% [J]. Journal of Energy Chemistry, 2024, 90: 16-22.
0.1 | 0 | 0.9 | 1 | 1.8 | 1.2 | 0 | 1.81 | ITO | PCBM/BCP | PEDOT:PSS | Ag | one-step | spin | toluene | DMF/DMSO | 100 | 10 | 16.9 | 1.14 | 0.78 | 15.1 | Xie, YM., Ma, C., Xu, X. et al. Revealing the crystallization process and realizing uniform 1.8 eV MA-based wide-bandgap mixed-halide perovskites via solution engineering. Nano Res. 12, 1033–1039 (2019).
0 | 0.4 | 0.6 | 1 | 1.8 | 1.2 | 0 | 1.76 | ITO | PCBM/BCP | PTAA | Ag | one-step | spin | CB | DMF/DMSO | 130 | 10 | 16 | 1.17 | 0.786 | 14.7 | S. Chen, Y. Hou, H. Chen, X. Tang, S. Langner, N. Li, T. Stubhan, I. Levchuk, E. Gu, A. Osvet, C. J. Brabec, Adv. Energy Mater. 2018, 8, 1701543.
0.6 | 0.4 | 0 | 1 | 1.8 | 1.2 | 0 | 1.78 | ITO | PCBM/BCP | PTAA | Ag | one-step | spin | CB | DMF/DMSO | 130 | 10 | 14 | 1.12 | 0.774 | 12.1 | S. Chen, Y. Hou, H. Chen, X. Tang, S. Langner, N. Li, T. Stubhan, I. Levchuk, E. Gu, A. Osvet, C. J. Brabec, Adv. Energy Mater. 2018, 8, 1701543.
0.16 | 0.8 | 0.04 | 1 | 1.5 | 1.5 | 0 | 1.82 | FTO | PCBM/BCP | PTAA | Ag | one-step | spin | CB | DMF/DMSO | 100 | 15 | 17.64 | 1.22 | 0.73 | 15.7 | CAO Y, LIU H, GAO F, et al. Interface optimization and growth control for high efficiency wide bandgap perovskite solar cells [J]. Surfaces and Interfaces, 2023, 37: 102680.
0.6 | 0 | 0.4 | 1 | 1.8 | 1.2 | 0 | 1.81 | ITO | PCBM/BCP | PTAA | Ag | one-step | spin | CB | DMF/DMSO | 130 | 10 | 13.9 | 1.17 | 0.683 | 11.1 | S. Chen, Y. Hou, H. Chen, X. Tang, S. Langner, N. Li, T. Stubhan, I. Levchuk, E. Gu, A. Osvet, C. J. Brabec, Adv. Energy Mater. 2018, 8, 1701543.
0.05 | 0.9025 | 0.475 | 1 | 2.85 | 0.15 | 0 | 1.53 | ITO | PCBM/BCP | PTAA | Ag | one-step | spin | CB | DMF/DMSO | 100 | 30 | 24.65 | 1.118 | 0.75 | 20.2 | H. Cheng, C. Liu, J. Zhuang, J. Cao, T. Wang, W.-Y. Wong, F. Yan, KBF4 Additive for Alleviating Microstrain, Improving Crystallinity, and Passivating Defects in Inverted Perovskite Solar Cells. Adv. Funct. Mater. 2022, 32, 2204880.
0.05 | 0.9025 | 0.475 | 1 | 2.85 | 0.15 | 0 | 1.53 | ITO | PCBM/BCP | PTAA | Ag | one-step | spin | CB | DMF/DMSO | 100 | 30 | 24.66 | 1.118 | 0.77 | 20.9 | H. Cheng, C. Liu, J. Zhuang, J. Cao, T. Wang, W.-Y. Wong, F. Yan, KBF4 Additive for Alleviating Microstrain, Improving Crystallinity, and Passivating Defects in Inverted Perovskite Solar Cells. Adv. Funct. Mater. 2022, 32, 2204880.
0.05 | 0.9025 | 0.475 | 1 | 2.85 | 0.15 | 0 | 1.53 | ITO | PCBM/BCP | PTAA | Ag | one-step | spin | CB | DMF/DMSO | 100 | 30 | 24.67 | 1.121 | 0.79 | 21.43 | H. Cheng, C. Liu, J. Zhuang, J. Cao, T. Wang, W.-Y. Wong, F. Yan, KBF4 Additive for Alleviating Microstrain, Improving Crystallinity, and Passivating Defects in Inverted Perovskite Solar Cells. Adv. Funct. Mater. 2022, 32, 2204880.
0.05 | 0.9025 | 0.475 | 1 | 2.85 | 0.15 | 0 | 1.53 | ITO | PCBM/BCP | PTAA | Ag | one-step | spin | CB | DMF/DMSO | 100 | 30 | 24.7 | 1.127 | 0.81 | 22.45 | H. Cheng, C. Liu, J. Zhuang, J. Cao, T. Wang, W.-Y. Wong, F. Yan, KBF4 Additive for Alleviating Microstrain, Improving Crystallinity, and Passivating Defects in Inverted Perovskite Solar Cells. Adv. Funct. Mater. 2022, 32, 2204880.
0.05 | 0.9025 | 0.475 | 1 | 2.85 | 0.15 | 0 | 1.53 | ITO | PCBM/BCP | PTAA | Ag | one-step | spin | CB | DMF/DMSO | 100 | 30 | 24.58 | 1.119 | 0.76 | 20.48 | H. Cheng, C. Liu, J. Zhuang, J. Cao, T. Wang, W.-Y. Wong, F. Yan, KBF4 Additive for Alleviating Microstrain, Improving Crystallinity, and Passivating Defects in Inverted Perovskite Solar Cells. Adv. Funct. Mater. 2022, 32, 2204880.
0.05 | 0.9025 | 0.475 | 1 | 2.85 | 0.15 | 0 | 1.53 | ITO | PCBM/BCP | PTAA | Ag | one-step | spin | CB | DMF/DMSO | 100 | 30 | 24.46 | 1.08 | 0.66 | 16.93 | H. Cheng, C. Liu, J. Zhuang, J. Cao, T. Wang, W.-Y. Wong, F. Yan, KBF4 Additive for Alleviating Microstrain, Improving Crystallinity, and Passivating Defects in Inverted Perovskite Solar Cells. Adv. Funct. Mater. 2022, 32, 2204880.
0.05 | 0.85 | 0.15 | 1 | 2.55 | 0.45 | 0 | 1.58 | ITO | PCBM/BCP | PTAA | Ag | one-step | spin | EA | DMF/DMSO | 100 | 60 | 23.36 | 1.04 | 0.7895 | 19.18 | CAO K, ZHU J, ZHU Y, et al. Managing Excess Lead Iodide with Ordered Distribution and Reduced Photoactivity via Chelating Ligands for Stable Inverted Perovskite Solar Cells [J]. The Journal of Physical Chemistry Letters, 2023, 14(38): 8604-11.
0.05 | 0.874 | 0.76 | 1 | 2.76 | 0.24 | 0 | 1.57 | FTO | PCBM/BCP | SAMs | Ag | one-step | spin | anisole | DMF/DMSO | 100 | 15 | 24.22 | 1.111 | 0.8023 | 21.59 | DOI https://doi.org/10.1039/D3MH01313H
0.05 | 0.874 | 0.76 | 1 | 2.76 | 0.24 | 0 | 1.57 | FTO | PCBM/BCP | SAMs | Ag | one-step | spin | anisole | DMF/DMSO | 100 | 15 | 24.35 | 1.129 | 0.8123 | 22.33 | DOI https://doi.org/10.1039/D3MH01314H
0.05 | 0.874 | 0.76 | 1 | 2.76 | 0.24 | 0 | 1.57 | FTO | PCBM/BCP | SAMs | Ag | one-step | spin | anisole | DMF/DMSO | 100 | 15 | 24.43 | 1.153 | 0.8367 | 23.57 | DOI https://doi.org/10.1039/D3MH01315H
0.05 | 0.874 | 0.76 | 1 | 2.76 | 0.24 | 0 | 1.57 | FTO | PCBM/BCP | SAMs | Ag | one-step | spin | anisole | DMF/DMSO | 100 | 15 | 24.69 | 1.191 | 0.8437 | 24.81 | DOI https://doi.org/10.1039/D3MH01316H
0.05 | 0.7885 | 0.1615 | 1 | 2.49 | 0.51 | 0 | 1.62 | ITO | PCBM/BCP | SAMs | Ag | one-step | spin | anisole | DMF:DMSO:NMP | 100 | 40 | 21.23 | 1.16 | 0.781 | 19.23 | J. Siekmann, A. Kulkarni, S. Akel, B. Klingebiel, M. Saliba, U. Rau, T. Kirchartz, Characterizing the Influence of Charge Extraction Layers on the Performance of Triple-Cation Perovskite Solar Cells. Adv. Energy Mater. 2023, 13, 2300448.
0.05 | 0.7885 | 0.1615 | 1 | 2.49 | 0.51 | 0 | 1.62 | ITO | PCBM/BCP | SAMs | Ag | one-step | spin | anisole | DMF:DMSO:NMP | 100 | 40 | 21.02 | 1.16 | 0.7998 | 19.51 | J. Siekmann, A. Kulkarni, S. Akel, B. Klingebiel, M. Saliba, U. Rau, T. Kirchartz, Characterizing the Influence of Charge Extraction Layers on the Performance of Triple-Cation Perovskite Solar Cells. Adv. Energy Mater. 2023, 13, 2300448.
0.05 | 0.79 | 0.16 | 1 | 2.7 | 0.3 | 0 | 1.57 | ITO | PCBM/BCP | SAMs | Ag | one-step | spin | CB | DMF/DMSO | 100 | 30 | 23.61 | 1.17 | 0.8334 | 23.11 | Pica, G., Montecucco, R., Zanetta, A., Oranskaia, A., Faini, F., Pancini, L., Mrkyvkova, N., Siffalovic, P., Dally, P., Pirota, V., Ledinsky, M., De Bastiani, M., De Wolf, S., Doria, F., Schwingenschlögl, U. and Grancini, G. (2024), Unraveling Bulk versus Surface Passivation Effects in Highly Efficient p–i–n Perovskite Solar Cells Using Thiophene-Based Cations. Sol. RRL 2300681.
0.03 | 0.873 | 0.097 | 1 | 3 | 0 | 0 | 1.55 | ITO | PCBM/BCP | SAMs | Ag | one-step | spin | CB | DMF/DMSO | 100 | 30 | 23.38 | 1.07 | 0.783 | 19.6 | S. Ramakrishnan, D. Song, Y. Xu, X. Zhang, G. Aksoy, M. Cotlet, M. Li, Y. Zhang, Q. Yu, Solvent-Mediated Formation of Quasi-2D Dion-Jacobson Phases on 3D Perovskites for Inverted Solar Cells Over 23% Efficiency. Adv. Energy Mater. 2023, 13, 2302240.
0.05 | 0.931 | 0.019 | 1 | 2.94 | 0.06 | 0 | 1.55 | ITO | PCBM/BCP | SAMs | Ag | one-step | spin | CB | DMF/DMSO | 100 | 45 | 24.8 | 1.177 | 0.843 | 24.6 | Guixiang Li et al. ,Highly efficient p-i-n perovskite solar cells that endure temperature variations.Science379,399-403(2023).DOI:10.1126/science.add7331
0 | 0 | 1 | 1 | 3 | 0 | 0 | 1.61 | FTO | PCBM/BCP | ployTPD:F4-TCNQ | Ag | one-step | spin |  | DMF/DMSO | 100 | 60 | 18.9 | 1.04 | 0.79 | 15.6 | Conings, B., Babayigit, A., Klug, M.T., Bai, S., Gauquelin, N., Sakai, N., Wang, J.T.-W., Verbeeck, J., Boyen, H.-G. and Snaith, H.J. (2020), A Universal Deposition Protocol for Planar Heterojunction Solar Cells with High Efficiency Based on Hybrid Lead Hde Perovskite Families. Adv. Mater., 28: 10701-10709.ჰ칡
0.05 | 0.7885 | 0.1615 | 1 | 2.7 | 0.3 | 0 | 1.58 | FTO | PCBM/BCP | ployTPD:F4-TCNQ | Ag | one-step | spin |  | DMF/DMSO | 100 | 60 | 20 | 0.95 | 0.78 | 15.4 | Conings, B., Babayigit, A., Klug, M.T., Bai, S., Gauquelin, N., Sakai, N., Wang, J.T.-W., Verbeeck, J., Boyen, H.-G. and Snaith, H.J. (2021), A Universal Deposition Protocol for Planar Heterojunction Solar Cells with High Efficiency Based on Hybrid Lead Hǁ  ǁǁ ǁǁǂǂ  ǂǂ ǂǂǂǂ
0.2 | 0.8 | 0 | 1 | 1.95 | 1.05 | 0 | 1.76 | FTO | PCBM/BCP | ployTPD:F4-TCNQ | Ag | one-step | spin |  | DMF/DMSO | 150 | 30 | 14.3 | 1.07 | 0.76 | 11.6 | Conings, B., Babayigit, A., Klug, M.T., Bai, S., Gauquelin, N., Sakai, N., Wang, J.T.-W., Verbeeck, J., Boyen, H.-G. and Snaith, H.J. (2022), A Universal Deposition Protocol for Planar Heterojunction Solar Cells with High Efficiency Based on Hybrid Lead HƼ  ƼƼ ƼƼƽƽ  ƽƽ ƽƽƾƾ  
0.05 | 0.7885 | 0.1615 | 1 | 2.49 | 0.51 | 0 | 1.6 | FTO | PCBM/BCP | PEDOT:PSS | Ag | two-step | spin | CB | DMF/DMSO | 100 | 60 | 20.2 | 0.86 | 0.7461 | 13.2 | ZHANG H, LIU H, LU W, et al. Analysis and suppression of metal-contact-induced degradation in inverted triple cation perovskite solar cells [J]. Materials Letters, 2019, 236: 736-8.
0.05 | 0.85 | 0.1 | 1 | 2.9 | 0.1 | 0 | 1.57 | ITO | PCBM/C60 | SAMs/Al2O3 | Ag | one-step | spin | CB | DMF/DMSO | 105 | 20 | 24.43 | 1.176 | 0.8513 | 24.45 | https://doi.org/10.1016/j.nanoen.2024.109507
0 | 0.3 | 0.7 | 1 | 0.3 | 2.7 | 0 | 1.63 | ITO | PCBM/C60 | NiOx | Ag | two-step | spin | toluene | DMF/DMSO | 100 | 10 | 20.21 | 1.1 | 0.78 | 17.34 | Z. Yang, C.-C. Chueh, P.-W. Liang, M. Crump, F. Lin, Z. Zhu and A. K. Y. Jen, Nano Energy
0 | 0.3 | 0.7 | 1 | 0.45 | 2.55 | 0 | 1.66 | ITO | PCBM/C60 | NiOx | Ag | two-step | spin | toluene | DMF/DMSO | 100 | 10 | 18.94 | 1.11 | 0.78 | 16.4 | Z. Yang, C.-C. Chueh, P.-W. Liang, M. Crump, F. Lin, Z. Zhu and A. K. Y. Jen, Nano Energy
0 | 0.3 | 0.7 | 1 | 0.6 | 2.4 | 0 | 1.69 | ITO | PCBM/C60 | NiOx | Ag | two-step | spin | toluene | DMF/DMSO | 100 | 10 | 17.34 | 1.11 | 0.78 | 15.01 | Z. Yang, C.-C. Chueh, P.-W. Liang, M. Crump, F. Lin, Z. Zhu and A. K. Y. Jen, Nano Energy
0 | 0.3 | 0.7 | 1 | 0.15 | 2.85 | 0 | 1.6 | ITO | PCBM/C60 | NiOx | Ag | two-step | spin | toluene | DMF/DMSO | 100 | 10 | 20.48 | 1.06 | 0.77 | 16.72 | Z. Yang, C.-C. Chueh, P.-W. Liang, M. Crump, F. Lin, Z. Zhu and A. K. Y. Jen, Nano Energy
0 | 0.3 | 0.7 | 1 | 0 | 3 | 0 | 1.57 | ITO | PCBM/C60 | NiOx | Ag | two-step | spin | toluene | DMF/DMSO | 100 | 10 | 21.47 | 1.02 | 0.75 | 16.42 | Z. Yang, C.-C. Chueh, P.-W. Liang, M. Crump, F. Lin, Z. Zhu and A. K. Y. Jen, Nano Energy
0 | 0.3 | 0.7 | 1 | 3 | 0 | 0 | 1.57 | ITO | PCBM/C60 | NiOx | Ag | two-step | spin | toluene | DMF/DMSO | 100 | 10 | 21.47 | 1.02 | 0.75 | 16.42 | Z. Yang, C.-C. Chueh, P.-W. Liang, M. Crump, F. Lin, Z. Zhu and A. K. Y. Jen, Nano Energy
0 | 0 | 1 | 1 | 3 | 0 | 0 | 1.61 | ITO | PCBM/C60 | NiOx | Ag | two-step | spin | toluene | DMF/DMSO | 100 | 10 | 20.13 | 1.05 | 0.73 | 15.43 | Z. Yang, C.-C. Chueh, P.-W. Liang, M. Crump, F. Lin, Z. Zhu and A. K. Y. Jen, Nano Energy
0 | 0.4 | 0.6 | 1 | 3 | 0 | 0 | 1.55 | ITO | PCBM/C60 | NiOx | Ag | two-step | spin | toluene | DMF/DMSO | 100 | 10 | 21.98 | 1 | 0.72 | 15.83 | Z. Yang, C.-C. Chueh, P.-W. Liang, M. Crump, F. Lin, Z. Zhu and A. K. Y. Jen, Nano Energy
0 | 0.6 | 0.4 | 1 | 3 | 0 | 0 | 1.54 | ITO | PCBM/C60 | NiOx | Ag | two-step | spin | toluene | DMF/DMSO | 100 | 10 | 20.38 | 0.99 | 0.65 | 13.11 | Z. Yang, C.-C. Chueh, P.-W. Liang, M. Crump, F. Lin, Z. Zhu and A. K. Y. Jen, Nano Energy
0 | 1 | 0 | 1 | 3 | 0 | 0 | 1.51 | ITO | PCBM/C60 | NiOx | Ag | two-step | spin | toluene | DMF/DMSO | 150 | 10 | 20.76 | 0.96 | 0.63 | 12.56 | Z. Yang, C.-C. Chueh, P.-W. Liang, M. Crump, F. Lin, Z. Zhu and A. K. Y. Jen, Nano Energy
0 | 0.65 | 0.35 | 1 | 3 | 0 | 0 | 1.52 | ITO | PCBM/C60 | NiOx | Ag | two-step | spin | toluene | DMF/DMSO | 100 | 10 | 19.43 | 0.98 | 0.58 | 11.04 | Z. Yang, C.-C. Chueh, P.-W. Liang, M. Crump, F. Lin, Z. Zhu and A. K. Y. Jen, Nano Energy
0.05 | 0.85 | 0.1 | 1 | 2.9 | 0.1 | 0 | 1.57 | ITO | PCBM/C60/BCP | SAMs/Al2O3 | Ag | one-step | spin | CB | DMF/DMSO | 105 | 20 | 24.55 | 1.116 | 0.8308 | 22.75 | https://doi.org/10.1016/j.nanoen.2024.109507
0.05 | 0.85 | 0.1 | 1 | 2.9 | 0.1 | 0 | 1.57 | ITO | PCBM/C60/BCP | SAMs/Al2O3 | Ag | one-step | spin | CB | DMF/DMSO | 105 | 20 | 24.55 | 1.156 | 0.8506 | 24.14 | https://doi.org/10.1016/j.nanoen.2024.109507
0.05 | 0.85 | 0.1 | 1 | 2.9 | 0.1 | 0 | 1.57 | ITO | PCBM/C60/BCP | SAMs/Al2O3 | Ag | one-step | spin | CB | DMF/DMSO | 105 | 20 | 24.54 | 1.129 | 0.8292 | 22.97 | https://doi.org/10.1016/j.nanoen.2024.109507
0.05 | 0.85 | 0.1 | 1 | 2.9 | 0.1 | 0 | 1.57 | ITO | PCBM/C60/BCP | SAMs/Al2O3 | Ag | one-step | spin | CB | DMF/DMSO | 105 | 20 | 24.73 | 1.18 | 0.8392 | 24.51 | https://doi.org/10.1016/j.nanoen.2024.109507
0.05 | 0.85 | 0.1 | 1 | 2.9 | 0.1 | 0 | 1.57 | ITO | PCBM/C60/BCP | SAMs/Al2O3 | Ag | one-step | spin | CB | DMF/DMSO | 105 | 20 | 24.64 | 1.191 | 0.8533 | 25.05 | https://doi.org/10.1016/j.nanoen.2024.109507
0.05 | 0.85 | 0.1 | 1 | 2.9 | 0.1 | 0 | 1.57 | ITO | PCBM/C60/BCP | SAMs/Al2O3 | Ag | one-step | spin | CB | DMF/DMSO | 105 | 20 | 24.74 | 1.202 | 0.8641 | 25.7 | https://doi.org/10.1016/j.nanoen.2024.109507
0.05 | 0.7885 | 0.1615 | 1 | 2.7 | 0.3 | 0 | 1.58 | ITO | PCBM/ZnO | NiOx | Al | two-step | spin | CB | DMF/DMSO | 100 | 10 | 22.2 | 1.023 | 0.82 | 17.7 | M. Najafi, F. Di Giacomo, D. Zhang, S. Shanmugam, A. Senes, W. Verhees, A. Hadipour, Y. Galagan, T. Aernouts, S. Veenstra, R. Andriessen, Small 2018, 14, 1702775.
0.175 | 0.75 | 0.075 | 1 | 2.64 | 0.36 | 0 | 1.57 | ITO | PCBM/ZnO | NiOx | Ag | two-step | spin | CB | DMF/DMSO | 100 | 30 | 21.24 | 1.09 | 0.7757 | 18.14 | SEO Y-H, KIM J H, KIM D-H, et al. In situ TEM observation of the heat–induced degradation of single– and triple–cation planar perovskite solar cells [J]. Nano Energy, 2020, 77: 105164.
0.05 | 0.7885 | 0.1615 | 1 | 2.7 | 0.3 | 0 | 1.58 | ITO | PCBM/ZnO | NiOx | Al | two-step | spin | CB | DMF/DMSO | 100 | 10 | 21.2 | 1.027 | 0.76 | 16.1 | M. Najafi, F. Di Giacomo, D. Zhang, S. Shanmugam, A. Senes, W. Verhees, A. Hadipour, Y. Galagan, T. Aernouts, S. Veenstra, R. Andriessen, Small 2018, 14, 1702775.
0.05 | 0.7885 | 0.1615 | 1 | 2.7 | 0.3 | 0 | 1.58 | ITO | PCBM/ZnO | NiOx | Al | two-step | spin | CB | DMF/DMSO | 100 | 10 | 22.2 | 1.024 | 0.75 | 17 | M. Najafi, F. Di Giacomo, D. Zhang, S. Shanmugam, A. Senes, W. Verhees, A. Hadipour, Y. Galagan, T. Aernouts, S. Veenstra, R. Andriessen, Small 2018, 14, 1702775.
0.05 | 0.7885 | 0.1615 | 1 | 2.7 | 0.3 | 0 | 1.58 | ITO | PCBM/ZnO | NiOx | Al | two-step | spin | CB | DMF/DMSO | 100 | 10 | 21.9 | 0.878 | 0.68 | 13 | M. Najafi, F. Di Giacomo, D. Zhang, S. Shanmugam, A. Senes, W. Verhees, A. Hadipour, Y. Galagan, T. Aernouts, S. Veenstra, R. Andriessen, Small 2018, 14, 1702775.
0.175 | 0.75 | 0.075 | 1 | 2.64 | 0.36 | 0 | 1.57 | ITO | PCBM/ZnO | NiOx | Ag | two-step | spin | HEA | DMF/DMSO | 100 | 10 | 21.6 | 1.12 | 0.7905 | 19.2 | KANG Y-J, KWON S-N, CHO S-P, et al. Antisolvent Additive Engineering Containing Dual-Function Additive for Triple-Cation p–i–n Perovskite Solar Cells with over 20% PCE [J]. ACS Energy Letters, 2020, 5(8): 2535-45.
0.175 | 0.75 | 0.075 | 1 | 2.64 | 0.36 | 0 | 1.57 | ITO | PCBM/ZnO | NiOx | Ag | two-step | spin |  | DMF/DMSO | 100 | 10 | 21.3 | 1.06 | 0.7695 | 17.42 | KANG Y-J, KWON S-N, CHO S-P, et al. Antisolvent Additive Engineering Containing Dual-Function Additive for Triple-Cation p–i–n Perovskite Solar Cells with over 20% PCE [J]. ACS Energy Letters, 2020, 5(8): 2535-45.
0.05 | 0.7885 | 0.1615 | 1 | 2.49 | 0.51 | 1 | 1.6 | FTO | PlanarTiO2 |  | Au | one-step | spin | CB | DMF/DMSO | 100 | 60 | 16.98 | 0.78 | 0.54 | 7.15 | ZARE BIDAKI A, ABDIZADEH H, POURSHABAN E, et al. Comparing the planar and porous Nb-doped TiO2 photoanode of triple cation perovskite solar cells [J]. Materials Science in Semiconductor Processing, 2022, 138: 106259.
0.05 | 0.7885 | 0.1615 | 1 | 2.49 | 0.51 | 1 | 1.6 | FTO | PlanarTiO2 |  | Au | one-step | spin | CB | DMF/DMSO | 100 | 60 | 16.37 | 0.8 | 0.51 | 6.67 | ZARE BIDAKI A, ABDIZADEH H, POURSHABAN E, et al. Comparing the planar and porous Nb-doped TiO2 photoanode of triple cation perovskite solar cells [J]. Materials Science in Semiconductor Processing, 2022, 138: 106259.
0.05 | 0.7885 | 0.1615 | 1 | 2.49 | 0.51 | 1 | 1.6 | FTO | PlanarTiO2 |  | Au | one-step | spin | CB | DMF/DMSO | 100 | 60 | 16.84 | 0.79 | 0.51 | 6.78 | ZARE BIDAKI A, ABDIZADEH H, POURSHABAN E, et al. Comparing the planar and porous Nb-doped TiO2 photoanode of triple cation perovskite solar cells [J]. Materials Science in Semiconductor Processing, 2022, 138: 106259.
0.05 | 0.7885 | 0.1615 | 1 | 2.49 | 0.51 | 1 | 1.6 | FTO | PlanarTiO2 |  | Au | one-step | spin | CB | DMF/DMSO | 100 | 60 | 16.09 | 0.8 | 0.47 | 6.04 | ZARE BIDAKI A, ABDIZADEH H, POURSHABAN E, et al. Comparing the planar and porous Nb-doped TiO2 photoanode of triple cation perovskite solar cells [J]. Materials Science in Semiconductor Processing, 2022, 138: 106259.
0.05 | 0.7885 | 0.1615 | 1 | 2.49 | 0.51 | 1 | 1.6 | FTO | PlanarTiO2 |  | Au | one-step | spin | CB | DMF/DMSO | 100 | 60 | 15.97 | 0.81 | 0.44 | 5.69 | ZARE BIDAKI A, ABDIZADEH H, POURSHABAN E, et al. Comparing the planar and porous Nb-doped TiO2 photoanode of triple cation perovskite solar cells [J]. Materials Science in Semiconductor Processing, 2022, 138: 106259.
0.05 | 0.7885 | 0.1615 | 1 | 2.49 | 0.51 | 1 | 1.6 | FTO | PlanarTiO2 |  | Au | one-step | spin | CB | DMF/DMSO | 100 | 60 | 15.61 | 0.8 | 0.43 | 5.37 | ZARE BIDAKI A, ABDIZADEH H, POURSHABAN E, et al. Comparing the planar and porous Nb-doped TiO2 photoanode of triple cation perovskite solar cells [J]. Materials Science in Semiconductor Processing, 2022, 138: 106259.
0.1 | 0.765 | 0.135 | 1 | 2.55 | 0.45 | 0 | 1.611 | ITO | SnO2 | spiro | Ag | one-step | R2R | CB | DMF/DMSO |  |  | 19.81 | 0.95 | 0.7 | 13.41 | HAM D S, CHOI W J, YUN H, et al. Influence of Drying Conditions on Device Performances of Antisolvent-Assisted Roll-to-Roll Slot Die-Coated Perovskite Solar Cells [J]. ACS Applied Energy Materials, 2021, 4(8): 7611-21.
0 | 0.95 | 0.05 | 1 | 2.85 | 0.15 | 1 | 1.62 | ITO | SnO2 | P3HT | Au | two-step | R2R | tBuOH/EA | DMF/DMSO | 120 | 30 | 20.9 | 0.96 | 0.681 | 13.8 | Kim, Y.Y., Yang, TY., Suhonen, R. et al. Roll-to-roll gravure-printed flexible perovskite solar cells using eco-friendly antisolvent bathing with wide processing window. Nat Commun 11, 5146 (2020).
0.05 | 0.7885 | 0.1615 | 1 | 2.49 | 0.51 | 1 | 1.6 | ITO | SnO2 | spiro | Au | two-step | R2R | CB | DMF/DMSO | 100 | 10 | 20.62 | 1.05 | 0.7605 | 16.51 | XU J, PODAPANGI S K, REDDY S H, et al. Key Parameters and Thresholds Values for Obtaining High Performance Perovskite Solar Cells Indoors from Full Br Compositional and Bandgap Engineering [J]. ACS Applied Energy Materials, 2023, 6(20): 10215-24.
0.05 | 0.7885 | 0.1615 | 1 | 1.95 | 1.05 | 1 | 1.83 | ITO | SnO2 | spiro | Au | two-step | R2R | CB | DMF/DMSO | 100 | 10 | 17.17 | 1.09 | 0.7583 | 14.24 | XU J, PODAPANGI S K, REDDY S H, et al. Key Parameters and Thresholds Values for Obtaining High Performance Perovskite Solar Cells Indoors from Full Br Compositional and Bandgap Engineering [J]. ACS Applied Energy Materials, 2023, 6(20): 10215-24.
0.05 | 0.7885 | 0.1615 | 1 | 3 | 0 | 1 | 1.54 | ITO | SnO2 | spiro | Au | two-step | R2R | CB | DMF/DMSO | 100 | 10 | 21.67 | 0.82 | 0.6826 | 12.08 | XU J, PODAPANGI S K, REDDY S H, et al. Key Parameters and Thresholds Values for Obtaining High Performance Perovskite Solar Cells Indoors from Full Br Compositional and Bandgap Engineering [J]. ACS Applied Energy Materials, 2023, 6(20): 10215-24.
0.05 | 0.7885 | 0.1615 | 1 | 1.5 | 1.5 | 1 | 1.83 | ITO | SnO2 | spiro | Au | two-step | R2R | CB | DMF/DMSO | 100 | 10 | 15.05 | 1.12 | 0.6427 | 10.81 | XU J, PODAPANGI S K, REDDY S H, et al. Key Parameters and Thresholds Values for Obtaining High Performance Perovskite Solar Cells Indoors from Full Br Compositional and Bandgap Engineering [J]. ACS Applied Energy Materials, 2023, 6(20): 10215-24.
0 | 0 | 1 | 1 | 3 | 0 | 1 | 1.52 | ITO | SnO2 | spiro | Ag | two-step | R2R | CB | DMF/DMSO | 100 | 10 | 15.5 | 0.83 | 0.607 | 7.8 | Y. Y. Kim, T.-Y. Yang, R. Suhonen, M. Välimäki, T. Maaninen, A. Kemppainen, N. J. Jeon, J. Seo, Adv. Sci. 2019, 6, 1802094. https://doi.org/10.1002/advs.201802094
0.05 | 0.7885 | 0.1615 | 1 | 0.9 | 2.1 | 1 | 1.84 | ITO | SnO2 | spiro | Au | two-step | R2R | CB | DMF/DMSO | 100 | 10 | 10.52 | 1.13 | 0.576 | 6.88 | XU J, PODAPANGI S K, REDDY S H, et al. Key Parameters and Thresholds Values for Obtaining High Performance Perovskite Solar Cells Indoors from Full Br Compositional and Bandgap Engineering [J]. ACS Applied Energy Materials, 2023, 6(20): 10215-24.
0.05 | 0.7885 | 0.1615 | 1 | 0 | 3 | 1 | 2.32 | ITO | SnO2 | spiro | Au | two-step | R2R | CB | DMF/DMSO | 100 | 10 | 6.01 | 1.31 | 0.5524 | 4.36 | XU J, PODAPANGI S K, REDDY S H, et al. Key Parameters and Thresholds Values for Obtaining High Performance Perovskite Solar Cells Indoors from Full Br Compositional and Bandgap Engineering [J]. ACS Applied Energy Materials, 2023, 6(20): 10215-24.
0.15 | 0.85 | 0 | 1 | 2.55 | 0.45 | 1 | 1.59 | ITO | SnO2 | spiro | Au | two-step | R2R | CB | DMSO/2BE | 100 | 30 | 15.2 | 1.029 | 0.715 | 15.2 | Y. Galagan, F. Di Giacomo, H. Gorter, G. Kirchner, I. de Vries, R. Andriessen, P. Groen, Adv. Energy Mater. 2018, 8, 1801935.
0 | 0.95 | 0.05 | 1 | 2.85 | 0.15 | 1 | 1.62 | ITO | SnO2 | spiro | Au | two-step | R2R | tBuOH/EA | DMF/DMSO | 120 | 30 | 22 | 1.02 | 0.744 | 16.7 | Kim, Y.Y., Yang, TY., Suhonen, R. et al. Roll-to-roll gravure-printed flexible perovskite solar cells using eco-friendly antisolvent bathing with wide processing window. Nat Commun 11, 5146 (2020).
0.05 | 0.85 | 0.1 | 1 | 2.91 | 0.09 | 1 | 1.5348 | ITO | SnO2 | P3HT | Ag | one-step | spin |  | DMF/DMSO/GBL | 100 | 45 | 24.5 | 1.03 | 0.685 | 17.2 | Shuai You et al. ,Radical polymeric p-doping and grain modulation for stable, efficient perovskite solar modules.Science379,288-294(2023).
0.05 | 0.85 | 0.1 | 1 | 2.91 | 0.09 | 1 | 1.5348 | ITO | SnO2 | P3HT | Ag | one-step | spin |  | DMF/DMSO/GBL | 100 | 45 | 25 | 1.09 | 0.737 | 20.1 | Shuai You et al. ,Radical polymeric p-doping and grain modulation for stable, efficient perovskite solar modules.Science379,288-294(2023).
0.05 | 0.85 | 0.1 | 1 | 2.91 | 0.09 | 1 | 1.5348 | ITO | SnO2 | PTAA | Ag | one-step | spin |  | DMF/DMSO/GBL | 100 | 45 | 24.97 | 1.08 | 0.746 | 20.1 | Shuai You et al. ,Radical polymeric p-doping and grain modulation for stable, efficient perovskite solar modules.Science379,288-294(2023).
0.05 | 0.85 | 0.1 | 1 | 2.91 | 0.09 | 1 | 1.5348 | ITO | SnO2 | PTAA | Ag | one-step | spin |  | DMF/DMSO/GBL | 100 | 45 | 24.97 | 1.15 | 0.782 | 22.5 | Shuai You et al. ,Radical polymeric p-doping and grain modulation for stable, efficient perovskite solar modules.Science379,288-294(2023).
0.05 | 0.7885 | 0.1615 | 1 | 2.49 | 0.51 | 1 | 1.62 | ITO | SnO2 | spiro | Ag | one-step | spin | CB | DMF/DMSO | 120 | 5 | 20.01 | 1.14 | 0.7694 | 17.48 | A. A. Qureshi, S. Javed, M. Adnan, M. Jamshaid, M. Aftab Akram, U. Ali, ChemistrySelect 2023, 8, e202300342.
0.05 | 0.7885 | 0.1615 | 1 | 2.49 | 0.51 | 1 | 1.62 | ITO | SnO2 | spiro | Ag | one-step | spin | CB | DMF/DMSO | 120 | 10 | 21.32 | 1.14 | 0.7622 | 18.57 | A. A. Qureshi, S. Javed, M. Adnan, M. Jamshaid, M. Aftab Akram, U. Ali, ChemistrySelect 2023, 8, e202300342.
0.05 | 0.8 | 0.15 | 1 | 2.85 | 0.15 | 1 | 1.5685 | FTO | SnO2 | spiro | Ag | one-step | spin | CB | DMF/DMSO | 90 | 30 | 24.02 | 1.09 | 0.76 | 19.93 | CHANG Q, AN Y, CAO H, et al. Precursor engineering enables high-performance all-inorganic CsPbIBr2 perovskite solar cells with a record efficiency approaching 13% [J]. Journal of Energy Chemistry, 2024, 90: 16-22.
0.05 | 0.8 | 0.15 | 1 | 2.5 | 0.5 | 1 | 1.59 | ITO | SnO2 | spiro | Au | one-step | spin | CB | DMF/DMSO | 100 | 60 | 20 | 1.104 | 0.755 | 16.7 | Mercaldo, L.V., Bobeico, E., De Maria, A., Della Noce, M., Ferrara, M., Lancellotti, L., Romano, A., Sannino, G.V., Nasti, G., Abate, A. and Delli Veneri, P. (2022), Procedure Based on External Quantum Efficiency for Reliable Characterization of Perovskite Solar Cells. Energy Technol., 10: 2200748.
0.05 | 0.7885 | 0.1615 | 1 | 2.49 | 0.51 | 1 | 1.62 | ITO | SnO2 | spiro | Ag | one-step | spin | CB | DMF/DMSO | 120 | 20 | 19.78 | 1.14 | 0.7534 | 17.04 | A. A. Qureshi, S. Javed, M. Adnan, M. Jamshaid, M. Aftab Akram, U. Ali, ChemistrySelect 2023, 8, e202300342.
0.05 | 0.7885 | 0.1615 | 1 | 2.49 | 0.51 | 1 | 1.62 | ITO | SnO2 | spiro | Ag | one-step | spin | CB | DMF/DMSO | 120 | 15 | 20.91 | 1.14 | 0.7513 | 17.97 | A. A. Qureshi, S. Javed, M. Adnan, M. Jamshaid, M. Aftab Akram, U. Ali, ChemistrySelect 2023, 8, e202300342.
0.05 | 0.85 | 0.1 | 1 | 2.55 | 0.45 | 1 | 1.58 | FTO | SnO2 | spiro | Cu | one-step | spin | CB | DMF/DMSO | 100 | 60 | 22.01 | 1.045 | 0.743 | 17.1 | Zakaria, Y., Aïssa, B., Fix, T. et al. Moderate temperature deposition of RF magnetron sputtered SnO2-based electron transporting layer for triple cation perovskite solar cells. Sci Rep 13, 9100 (2023). https://doi.org/10.1038/s41598-023-35651-1
0 | 0 | 1 | 1 | 3 | 0 | 1 | 1.52 | ITO | SnO2 | spiro | Ag | one-step | spin | CB | DMF/DMSO | 100 | 10 | 21 | 1.05 | 0.723 | 16.1 | Y. Y. Kim, T.-Y. Yang, R. Suhonen, M. Välimäki, T. Maaninen, A. Kemppainen, N. J. Jeon, J. Seo, Adv. Sci. 2019, 6, 1802094. https://doi.org/10.1002/advs.201802094
0.05 | 0.7885 | 0.1615 | 1 | 2.49 | 0.51 | 1 | 1.62 | ITO | SnO2 | spiro | Ag | one-step | spin | CB | DMF/DMSO | 120 | 10 | 19.96 | 1.13 | 0.6966 | 15.73 | A. A. Qureshi, S. Javed, M. Adnan, M. Jamshaid, M. Aftab Akram, U. Ali, ChemistrySelect 2023, 8, e202300342.
0.05 | 0.7885 | 0.1615 | 1 | 2.49 | 0.51 | 1 | 1.62 | ITO | SnO2 | spiro | Ag | one-step | spin | CB | DMF/DMSO | 120 | 0 | 20.17 | 1.12 | 0.6634 | 15.03 | A. A. Qureshi, S. Javed, M. Adnan, M. Jamshaid, M. Aftab Akram, U. Ali, ChemistrySelect 2023, 8, e202300342.
0.05 | 0.7885 | 0.1615 | 1 | 2.49 | 0.51 | 1 | 1.62 | ITO | SnO2 | spiro | Ag | one-step | spin | CB | DMF/DMSO | 120 | 2 | 21.2 | 1.12 | 0.6478 | 15.37 | A. A. Qureshi, S. Javed, M. Adnan, M. Jamshaid, M. Aftab Akram, U. Ali, ChemistrySelect 2023, 8, e202300342.
0.06 | 0.45 | 0.49 | 1 | 1.86 | 0.96 | 1 | 1.8 | FTO | SnO2 | spiro | C | one-step | spin | CB | DMF/DMSO | 100 | 30 | 9.5 | 0.96 | 0.4 | 5.4 | Penpong, K., Seriwatanachai, C., Naikaew, A. et al. Robust perovskite formation via vacuum thermal annealing for indoor perovskite solar cells. Sci Rep 13, 10933 (2023).
0.06 | 0.45 | 0.49 | 1 | 1.86 | 0.96 | 1 | 1.8 | FTO | SnO2 | spiro | C | one-step | spin | CB | DMF/DMSO | 100 | 30 | 13 | 1.05 | 0.51 | 8.6 | Penpong, K., Seriwatanachai, C., Naikaew, A. et al. Robust perovskite formation via vacuum thermal annealing for indoor perovskite solar cells. Sci Rep 13, 10933 (2023).
0 | 0.992 | 0.008 | 1 | 2.976 | 0.024 | 1 | 1.56 | FTO | SnO2 | spiro | Ag | one-step | spin | diethyl ether | DMF/DMSO | 100 | 30 | 25.15 | 1.18 | 0.848 | 25.17 | 10.1038/s41586-021-03285-w
0.05 | 0.81 | 0.14 | 1 | 2.55 | 0.45 | 1 | 1.62 | ITO | SnO2 | spiro |  | one-step | spin |  | DMF/DMSO | 120 | 20 | 22.5 | 1.11 | 0.78 | 19.4 | Bishop, J.E., Read, C.D., Smith, J.A. et al. Fully Spray-Coated Triple-Cation Perovskite Solar Cells. Sci Rep 10, 6610 (2020). https://doi.org/10.1038/s41598-020-63674-5
0.06 | 0.45 | 0.49 | 1 | 1.86 | 0.96 | 1 | 1.8 | FTO | SnO2 | spiro | C | one-step | spin |  | DMF/DMSO | 100 | 30 | 12.1 | 1.05 | 0.49 | 7.2 | Penpong, K., Seriwatanachai, C., Naikaew, A. et al. Robust perovskite formation via vacuum thermal annealing for indoor perovskite solar cells. Sci Rep 13, 10933 (2023).
0.05 | 0.85 | 0.1 | 1 | 2.91 | 0.09 | 1 | 1.5348 | ITO | SnO2 | spiro | Ag | one-step | spin |  | DMF/DMSO/GBL | 100 | 45 | 24.83 | 1.181 | 0.802 | 23.5 | Shuai You et al. ,Radical polymeric p-doping and grain modulation for stable, efficient perovskite solar modules.Science379,288-294(2023).
0.05 | 0.85 | 0.1 | 1 | 2.91 | 0.09 | 1 | 1.5348 | ITO | SnO2 | spiro | Ag | one-step | spin |  | DMF/DMSO/GBL | 100 | 45 | 24.87 | 1.173 | 0.797 | 23.3 | Shuai You et al. ,Radical polymeric p-doping and grain modulation for stable, efficient perovskite solar modules.Science379,288-294(2023).
0.12 | 0.88 | 0 | 1 | 3 | 0 | 1 | 1.55 | FTO | SnO2 | spiro | Cu | one-step | spin |  | DMF/NMP | 150 | 10 | 24.39 | 1.147 | 0.833 | 23.33 | Bu, T., Ono, L.K., Li, J. et al. Modulating crystal growth of formamidinium–caesium perovskites for over 200 cm2 photovoltaic sub-modules. Nat Energy 7, 528–536 (2022). https://doi.org/10.1038/s41560-022-01039-0
0.05 | 0.8075 | 0.1425 | 1 | 2.55 | 0.45 | 1 | 1.612 | FTO | SnO2 | D4TBP/spiro | Au | two-step | spin | CB | DMF/DMSO | 100 | 60 | 23.2 | 1.16 | 0.76 | 20.4 | AKIN S. Boosting the efficiency and stability of perovskite solar cells through facile molecular engineering approaches [J]. Solar Energy, 2020, 199: 136-42.
0.05 | 0.8075 | 0.1425 | 1 | 2.55 | 0.45 | 1 | 1.612 | FTO | SnO2 | D4TBP/spiro | Au | two-step | spin | CB | DMF/DMSO | 100 | 60 | 22.4 | 1.13 | 0.74 | 19 | AKIN S. Boosting the efficiency and stability of perovskite solar cells through facile molecular engineering approaches [J]. Solar Energy, 2020, 199: 136-42.
0.05 | 0.7885 | 0.1615 | 1 | 2.79 | 0.21 | 1 | 1.55 | ITO | SnO2 | P3HT | Cu | two-step | spin | CB | DMF/DMSO | 150 | 15 | 19.7 | 0.9 | 0.57 | 10.7 | Yu Miyazawa, Gyu Min Kim, Ayumi Ishii, Masashi Ikegami, Tsutomu Miyasaka, Yudai Suzuki, Tomoyuki Yamamoto, Takeshi Ohshima, Shusaku Kanaya, Hiroyuki Toyota, and Kazuyuki Hirose The Journal of Physical Chemistry C 2021 125 (24), 13131-13137
0.065 | 0.6545 | 0.2805 | 1 | 2.67 | 0.33 | 1 | 1.63 | ITO | SnO2 | P3HT/MoO3 | Al | two-step | spin |  | DMF/DMSO | 150 | 15 | 21.12 | 1.02 | 0.6057 | 12.87 | MENG J, WANG Z, WANG S, et al. Improving efficiency of polymer hole transport layer based perovskite solar cells via interfacial modification [J]. Synthetic Metals, 2023, 292: 117247.
0.065 | 0.6545 | 0.2805 | 1 | 2.67 | 0.33 | 1 | 1.63 | ITO | SnO2 | PeRyLene/P3HT/MoO3 | Al | two-step | spin |  | DMF/DMSO | 150 | 15 | 22.43 | 1.03 | 0.6248 | 14.24 | MENG J, WANG Z, WANG S, et al. Improving efficiency of polymer hole transport layer based perovskite solar cells via interfacial modification [J]. Synthetic Metals, 2023, 292: 117247.
0.065 | 0.6545 | 0.2805 | 1 | 2.67 | 0.33 | 1 | 1.63 | ITO | SnO2 | PeRyLene/P3HT/MoO3 | Al | two-step | spin |  | DMF/DMSO | 150 | 15 | 22.23 | 1.04 | 0.6215 | 14.04 | MENG J, WANG Z, WANG S, et al. Improving efficiency of polymer hole transport layer based perovskite solar cells via interfacial modification [J]. Synthetic Metals, 2023, 292: 117247.
0.065 | 0.6545 | 0.2805 | 1 | 2.67 | 0.33 | 1 | 1.63 | ITO | SnO2 | PeRyLene/P3HT/MoO3 | Al | two-step | spin |  | DMF/DMSO | 150 | 15 | 22.36 | 1.02 | 0.6199 | 14.19 | MENG J, WANG Z, WANG S, et al. Improving efficiency of polymer hole transport layer based perovskite solar cells via interfacial modification [J]. Synthetic Metals, 2023, 292: 117247.
0.065 | 0.6545 | 0.2805 | 1 | 2.67 | 0.33 | 1 | 1.63 | ITO | SnO2 | PeRyLene/P3HT/MoO3 | Al | two-step | spin |  | DMF/DMSO | 150 | 15 | 23.43 | 1.02 | 0.6196 | 15.06 | MENG J, WANG Z, WANG S, et al. Improving efficiency of polymer hole transport layer based perovskite solar cells via interfacial modification [J]. Synthetic Metals, 2023, 292: 117247.
0.05 | 0.7885 | 0.1615 | 1 | 2.49 | 0.51 | 1 | 1.62 | ITO | SnO2 | PTAA | Ag | two-step | spin | ANI | DMF:DMSO:NMP | 100 | 40 | 20.33 | 1.01 | 0.8073 | 16.5 | P. K. Deendyal, S. Dhakla, H. Singh, A. Taya, S. Kumar, M. K. Kashyap, ChemistrySelect 2023, 8, e202302252.
0.1 | 0.747 | 0.153 | 1 | 2.49 | 0.51 | 1 | 1.63 | ITO | SnO2 | spiro | Au | two-step | spin | ANI | DMF/DMSO | 100 | 60 | 25.42 | 1.049 | 0.758 | 20.21 | La Ferrara, V.; De Maria, A.; Rametta, G. Green ANI as Antisolvent in Planar Triple Cation Perovskite Solar Cells with Varying Cesium Concentration. Preprints 2023, 2023121939. https://doi.org/10.20944/preprints202312.1939.v1
0.05 | 0.7885 | 0.1615 | 1 | 2.49 | 0.51 | 1 | 1.62 | ITO | SnO2 | spiro | Au | two-step | spin | ANI | DMF/DMSO | 100 | 60 | 25.54 | 1.006 | 0.723 | 18.58 | La Ferrara, V.; De Maria, A.; Rametta, G. Green ANI as Antisolvent in Planar Triple Cation Perovskite Solar Cells with Varying Cesium Concentration. Preprints 2023, 2023121939. https://doi.org/10.20944/preprints202312.1939.v1
0.05 | 0.86 | 0.09 | 1 | 2.91 | 0.09 | 1 | 1.56 | FTO | SnO2 | spiro | Ag | two-step | spin | CB | DMF | 100 | 60 | 21 | 0.987 | 0.453 | 9.4 | DU L, PENG C, CHEN Q, et al. α-Phase intermediate for efficient and stable narrow bandgap triple cation perovskite solar cells [J]. Journal of Alloys and Compounds, 2022, 910: 164722.
0 | 0.95 | 0.05 | 1 | 2.85 | 0.15 | 1 | 1.62 | ITO | SnO2 | spiro | Au | two-step | spin | CB | DMF/DMSO | 120 | 30 | 23.4 | 1.13 | 0.837 | 22.2 | Kim, Y.Y., Yang, TY., Suhonen, R. et al. Roll-to-roll gravure-printed flexible perovskite solar cells using eco-friendly antisolvent bathing with wide processing window. Nat Commun 11, 5146 (2020).
0.1 | 0.747 | 0.153 | 1 | 2.49 | 0.51 | 1 | 1.63 | ITO | SnO2 | spiro | Au | two-step | spin | CB | DMF/DMSO | 100 | 60 | 23.79 | 0.984 | 0.818 | 19.15 | La Ferrara, V.; De Maria, A.; Rametta, G. Green ANI as Antisolvent in Planar Triple Cation Perovskite Solar Cells with Varying Cesium Concentration. Preprints 2023, 2023121939. https://doi.org/10.20944/preprints202312.1939.v1
0.05 | 0.79 | 0.15 | 1 | 2.45 | 0.55 | 1 | 1.6 | ITO | SnO2 | spiro | Au | two-step | spin | CB | DMF/DMSO | 100 | 60 | 22.83 | 1.1 | 0.7762 | 18.38 | ALANAZI T I, GAME O S, SMITH J A, et al. Potassium iodide reduces the stability of triple-cation perovskite solar cells [J]. RSC Advances, 2020, 10(66): 40341-50.
0.17 | 0.83 | 0 | 1 | 2.4 | 0.8 | 1 | 1.72 | FTO | SnO2 | spiro | Au | two-step | spin | CB | DMF/DMSO | 100 | 60 | 18.3 | 1.244 | 0.77 | 18.6 | Y. Zhou, Y.-H. Jia, H.-H. Fang, M. A. Loi, F.-Y. Xie, L. Gong, M.-C. Qin, X.-H. Lu, C.-P. Wong and N. Zhao, Advanced Functional Materials, 2018, 28
0.05 | 0.7885 | 0.1615 | 1 | 2.49 | 0.51 | 1 | 1.62 | ITO | SnO2 | spiro | Au | two-step | spin | CB | DMF/DMSO | 110 | 50 | 22.25 | 1.116 | 0.768 | 19.07 | JIA J, DONG J, SHI B, et al. Postpassivation of Cs0.05(FA0.83MA0.17)0.95Pb(I0.83Br0.17)3 Perovskite Films with Tris(pentafluorophenyl)borane [J]. ACS Applied Materials & Interfaces, 2021, 13(2): 2472-82.
0.05 | 0.8 | 0.15 | 1 | 2.5 | 0.5 | 1 | 1.7 | ITO | SnO2 | spiro | Au | two-step | spin | CB | DMF/DMSO | 100 | 60 | 23.6 | 1.11 | 0.76 | 19.9 | LA FERRARA V, DE MARIA A, RAMETTA G, et al. The effect of storage cycle on improvement in the photovoltaic parameters of planar triple cation perovskite solar cells [J]. Materials Advances, 2021, 2(16): 5396-405.
0.05 | 0.81 | 0.14 | 1 | 2.55 | 0.45 | 1 | 1.62 | ITO | SnO2 | spiro | Au | two-step | spin | CB | DMF/DMSO | 100 | 60 | 22.3 | 1.08 | 0.751 | 18.1 | M. E. O'Kane, J. A. Smith, T. I. Alanazi, E. J. Cassella, O. Game, S. van Meurs, D. G. Lidzey, ChemSusChem 2021, 14, 2537.
0.05 | 0.86 | 0.09 | 1 | 2.91 | 0.09 | 1 | 1.56 | FTO | SnO2 | spiro | Ag | two-step | spin | CB | DMF/DMSO | 100 | 60 | 23.49 | 1.041 | 0.748 | 18.3 | DU L, PENG C, CHEN Q, et al. α-Phase intermediate for efficient and stable narrow bandgap triple cation perovskite solar cells [J]. Journal of Alloys and Compounds, 2022, 910: 164722.
0 | 0.85 | 0.15 | 1 | 2.55 | 0.45 | 1 | 1.62 | ITO | SnO2 | spiro | Au | two-step | spin | CB | DMF/DMSO | 130 | 30 | 22.13 | 1.15 | 0.7141 | 18.17 | H. B. Lee, M.-K. Jeon, N. Kumar, B. Tyagi, J.-W. Kang, Boosting the Efficiency of SnO2-Triple Cation Perovskite System Beyond 20% Using Nonhalogenated Antisolvent. Adv. Funct. Mater. 2019, 29, 1903213.
0.05 | 0.7885 | 0.1615 | 1 | 2.49 | 0.51 | 1 | 1.62 | ITO | SnO2 | spiro | Au | two-step | spin | CB | DMF/DMSO | 100 | 60 | 26.04 | 1.005 | 0.709 | 18.58 | La Ferrara, V.; De Maria, A.; Rametta, G. Green ANI as Antisolvent in Planar Triple Cation Perovskite Solar Cells with Varying Cesium Concentration. Preprints 2023, 2023121939. https://doi.org/10.20944/preprints202312.1939.v1
0 | 0 | 1 | 1 | 3 | 0 | 1 | 1.52 | ITO | SnO2 | spiro | Ag | two-step | spin | CB | DMF/DMSO | 100 | 10 | 20.1 | 1.05 | 0.688 | 14.6 | Y. Y. Kim, T.-Y. Yang, R. Suhonen, M. Välimäki, T. Maaninen, A. Kemppainen, N. J. Jeon, J. Seo, Adv. Sci. 2019, 6, 1802094. https://doi.org/10.1002/advs.201802094
0.17 | 0.83 | 0 | 1 | 1.8 | 1.2 | 1 | 1.79 | FTO | SnO2 | spiro | Au | two-step | spin | CB | DMF/DMSO | 100 | 60 | 16.4 | 1.284 | 0.687 | 16.51 | Y. Zhou, Y.-H. Jia, H.-H. Fang, M. A. Loi, F.-Y. Xie, L. Gong, M.-C. Qin, X.-H. Lu, C.-P. Wong and N. Zhao, Advanced Functional Materials, 2018, 29
0.17 | 0.83 | 0 | 1 | 1.5 | 1.5 | 1 | 1.86 | FTO | SnO2 | spiro | Au | two-step | spin | CB | DMF/DMSO | 100 | 60 | 15.1 | 1.296 | 0.674 | 15.01 | Y. Zhou, Y.-H. Jia, H.-H. Fang, M. A. Loi, F.-Y. Xie, L. Gong, M.-C. Qin, X.-H. Lu, C.-P. Wong and N. Zhao, Advanced Functional Materials, 2018, 30
0.17 | 0.83 | 0 | 1 | 1.2 | 1.8 | 1 | 1.93 | FTO | SnO2 | spiro | Au | two-step | spin | CB | DMF/DMSO | 100 | 60 | 13.6 | 1.312 | 0.652 | 14.35 | Y. Zhou, Y.-H. Jia, H.-H. Fang, M. A. Loi, F.-Y. Xie, L. Gong, M.-C. Qin, X.-H. Lu, C.-P. Wong and N. Zhao, Advanced Functional Materials, 2018, 31
0.05 | 0.86 | 0.09 | 1 | 2.91 | 0.09 | 1 | 1.56 | FTO | SnO2 | spiro | Ag | two-step | spin | CB | DMF/DMSO | 100 | 60 | 23.5 | 1.08 | 0.776 | 19.7 | DU L, PENG C, CHEN Q, et al. α-Phase intermediate for efficient and stable narrow bandgap triple cation perovskite solar cells [J]. Journal of Alloys and Compounds, 2022, 910: 164722.
0.05 | 0.81 | 0.14 | 1 | 2.55 | 0.45 | 1 | 1.62 | ITO | SnO2 | spiro | Au | two-step | spin | CB | DMSO | 130 | 10 | 20.7 | 1.05 | 0.745 | 16.6 | M. E. O'Kane, J. A. Smith, T. I. Alanazi, E. J. Cassella, O. Game, S. van Meurs, D. G. Lidzey, ChemSusChem 2021, 14, 2537.
0 | 0.85 | 0.15 | 1 | 2.55 | 0.45 | 1 | 1.62 | ITO | SnO2 | spiro | Au | two-step | spin | EA | DMF/DMSO | 130 | 30 | 20.92 | 1.12 | 0.6557 | 15.46 | H. B. Lee, M.-K. Jeon, N. Kumar, B. Tyagi, J.-W. Kang, Boosting the Efficiency of SnO2-Triple Cation Perovskite System Beyond 20% Using Nonhalogenated Antisolvent. Adv. Funct. Mater. 2019, 29, 1903213.
0.1 | 0.75 | 0.15 | 1 | 2.55 | 0.45 | 1 | 1.63 | ITO | SnO2 | spiro | Ag | two-step | spin | EA/HEX | DMF/DMSO | 100 | 60 | 18.32 | 1.187 | 0.7773 | 15.76 | SATALE V V, KUMAR N, LEE H B, et al. Spray-assisted deposition of a SnO2 electron transport bilayer for efficient inkjet-printed perovskite solar cells [J]. Inorganic Chemistry Frontiers, 2023, 10(12): 3558-67.
0.05 | 0.85 | 0.15 | 1 | 2.55 | 0.45 | 1 | 1.58 | FTO | SnO2 | spiro | Ag | two-step | spin | EA/HEX | DMF/DMSO | 150 | 20 | 23.18 | 1.118 | 0.7627 | 18.49 | H. B. Lee, N. Kumar, M. M. Ovhal, Y. J. Kim, Y. M. Song, J.-W. Kang, Dopant-Free, Amorphous–Crystalline Heterophase SnO2 Electron Transport Bilayer Enables >20% Efficiency in Triple-Cation Perovskite Solar Cells. Adv. Funct. Mater. 2020, 30, 2001559.
0.05 | 0.85 | 0.15 | 1 | 2.55 | 0.45 | 1 | 1.58 | FTO | SnO2 | spiro | Ag | two-step | spin | EA/HEX | DMF/DMSO | 150 | 20 | 22.74 | 1.078 | 0.7324 | 18.16 | H. B. Lee, N. Kumar, M. M. Ovhal, Y. J. Kim, Y. M. Song, J.-W. Kang, Dopant-Free, Amorphous–Crystalline Heterophase SnO2 Electron Transport Bilayer Enables >20% Efficiency in Triple-Cation Perovskite Solar Cells. Adv. Funct. Mater. 2020, 30, 2001559.
0.05 | 0.85 | 0.15 | 1 | 2.55 | 0.45 | 1 | 1.58 | FTO | SnO2 | spiro | Ag | two-step | spin | EA/HEX | DMF/DMSO | 150 | 20 | 22.27 | 1.098 | 0.7296 | 17.95 | H. B. Lee, N. Kumar, M. M. Ovhal, Y. J. Kim, Y. M. Song, J.-W. Kang, Dopant-Free, Amorphous–Crystalline Heterophase SnO2 Electron Transport Bilayer Enables >20% Efficiency in Triple-Cation Perovskite Solar Cells. Adv. Funct. Mater. 2020, 30, 2001559.
0 | 0.85 | 0.15 | 1 | 2.55 | 0.45 | 1 | 1.62 | ITO | SnO2 | spiro | Au | two-step | spin | EA/Hex | DMF/DMSO | 130 | 30 | 22.56 | 1.15 | 0.7263 | 18.37 | H. B. Lee, M.-K. Jeon, N. Kumar, B. Tyagi, J.-W. Kang, Boosting the Efficiency of SnO2-Triple Cation Perovskite System Beyond 20% Using Nonhalogenated Antisolvent. Adv. Funct. Mater. 2019, 29, 1903213.
0.1 | 0.75 | 0.15 | 1 | 2.55 | 0.45 | 1 | 1.63 | ITO | SnO2 | spiro | Ag | two-step | spin | EA/HEX | DMF/DMSO | 100 | 60 | 18.31 | 1.182 | 0.7064 | 14.49 | SATALE V V, KUMAR N, LEE H B, et al. Spray-assisted deposition of a SnO2 electron transport bilayer for efficient inkjet-printed perovskite solar cells [J]. Inorganic Chemistry Frontiers, 2023, 10(12): 3558-67.
0 | 0.85 | 0.15 | 1 | 2.55 | 0.45 | 1 | 1.62 | ITO | SnO2 | spiro | Au | two-step | spin | EA/Hex | DMF/DMSO | 130 | 30 | 21.95 | 1.15 | 0.7057 | 17.75 | H. B. Lee, M.-K. Jeon, N. Kumar, B. Tyagi, J.-W. Kang, Boosting the Efficiency of SnO2-Triple Cation Perovskite System Beyond 20% Using Nonhalogenated Antisolvent. Adv. Funct. Mater. 2019, 29, 1903213.
0.1 | 0.75 | 0.15 | 1 | 2.55 | 0.45 | 1 | 1.63 | ITO | SnO2 | spiro | Ag | two-step | spin | EA/HEX | DMF/DMSO | 100 | 60 | 17.92 | 1.168 | 0.7056 | 13.48 | SATALE V V, KUMAR N, LEE H B, et al. Spray-assisted deposition of a SnO2 electron transport bilayer for efficient inkjet-printed perovskite solar cells [J]. Inorganic Chemistry Frontiers, 2023, 10(12): 3558-67.
0 | 0.85 | 0.15 | 1 | 2.55 | 0.45 | 1 | 1.62 | ITO | SnO2 | spiro | Au | two-step | spin | EA/Hex | DMF/DMSO | 130 | 30 | 21.74 | 1.16 | 0.6985 | 17.52 | H. B. Lee, M.-K. Jeon, N. Kumar, B. Tyagi, J.-W. Kang, Boosting the Efficiency of SnO2-Triple Cation Perovskite System Beyond 20% Using Nonhalogenated Antisolvent. Adv. Funct. Mater. 2019, 29, 1903213.
0 | 0.85 | 0.15 | 1 | 2.55 | 0.45 | 1 | 1.62 | ITO | SnO2 | spiro | Au | two-step | spin | EA/Hex | DMF/DMSO | 130 | 30 | 21.68 | 1.14 | 0.6744 | 16.88 | H. B. Lee, M.-K. Jeon, N. Kumar, B. Tyagi, J.-W. Kang, Boosting the Efficiency of SnO2-Triple Cation Perovskite System Beyond 20% Using Nonhalogenated Antisolvent. Adv. Funct. Mater. 2019, 29, 1903213.
0 | 0.85 | 0.15 | 1 | 2.55 | 0.45 | 1 | 1.62 | ITO | SnO2 | spiro | Au | two-step | spin | TL | DMF/DMSO | 130 | 30 | 20.92 | 1.11 | 0.7322 | 17.01 | H. B. Lee, M.-K. Jeon, N. Kumar, B. Tyagi, J.-W. Kang, Boosting the Efficiency of SnO2-Triple Cation Perovskite System Beyond 20% Using Nonhalogenated Antisolvent. Adv. Funct. Mater. 2019, 29, 1903213.
0.05 | 0.75 | 0.2 | 1 | 2.88 | 0.12 | 1 | 1.56 | ITO | SnO2 | spiro | Au | two-step | spin |  | DMF/DMSO | 150 | 15 | 25.19 | 1.13 | 0.804 | 22.97 | Liu, K., Luo, Y., Jin, Y. et al. Moisture-triggered fast crystallization enables efficient and stable perovskite solar cells. Nat Commun 13, 4891 (2022). https://doi.org/10.1038/s41467-022-32482-y
0.05 | 0.54 | 0.41 | 1 | 2.94 | 0.06 | 1 | 1.54 | ITO | SnO2 | spiro | Au | two-step | spin |  | DMF/DMSO | 150 | 15 | 24.03 | 1.095 | 0.7477 | 19.68 | Li, N., Tao, S., Chen, Y. et al. Cation and anion immobilization through chemical bonding enhancement with fluorides for stable halide perovskite solar cells. Nat Energy 4, 408–415 (2019). https://doi.org/10.1038/s41560-019-0382-6
0.03 | 0.945 | 0.025 | 1 | 2.925 | 0.075 | 1 | 1.57 | ITO | SnO2 | spiro | Ag | two-step | spin |  | DMF/DMSO | 150 | 20 | 24.22 | 1.12 | 0.702 | 19.5 | Penpong, K., Seriwatanachai, C., Naikaew, A. et al. Robust perovskite formation via vacuum thermal annealing for indoor perovskite solar cells. Sci Rep 13, 10933 (2023). https://doi.org/10.1038/s41598-023-37155-4
0 | 0.976 | 0.024 | 1 | 2.928 | 0.072 | 1 | 1.54 | ITO | SnO2 | spiro | Ag | two-step | spin |  | DMF/DMSO | 150 | 20 | 24.03 | 1.09 | 0.6801 | 18.59 | Penpong, K., Seriwatanachai, C., Naikaew, A. et al. Robust perovskite formation via vacuum thermal annealing for indoor perovskite solar cells. Sci Rep 13, 10933 (2023). https://doi.org/10.1038/s41598-023-37155-4
0.05 | 0.54 | 0.41 | 1 | 2.94 | 0.06 | 1 | 1.54 | ITO | SnO2 | spiro | Au | two-step | spin |  | DMF/DMSO | 150 | 15 | 24.23 | 1.126 | 0.8035 | 21.92 | Li, N., Tao, S., Chen, Y. et al. Cation and anion immobilization through chemical bonding enhancement with fluorides for stable halide perovskite solar cells. Nat Energy 4, 408–415 (2019). https://doi.org/10.1038/s41560-019-0382-6
0.05 | 0.7885 | 0.1615 | 1 | 2.49 | 0.51 | 1 | 1.62 | ITO | SnO2 | TPFPB/spiro | Au | two-step | spin | CB | DMF/DMSO | 110 | 50 | 23.74 | 1.16 | 0.778 | 21.42 | JIA J, DONG J, SHI B, et al. Postpassivation of Cs0.05(FA0.83MA0.17)0.95Pb(I0.83Br0.17)3 Perovskite Films with Tris(pentafluorophenyl)borane [J]. ACS Applied Materials & Interfaces, 2021, 13(2): 2472-82.
0.05 | 0.7885 | 0.1615 | 1 | 2.49 | 0.51 | 1 | 1.62 | ITO | SnO2 | TPFPB/spiro | Au | two-step | spin | CB | DMF/DMSO | 110 | 50 | 22.81 | 1.152 | 0.772 | 20.28 | JIA J, DONG J, SHI B, et al. Postpassivation of Cs0.05(FA0.83MA0.17)0.95Pb(I0.83Br0.17)3 Perovskite Films with Tris(pentafluorophenyl)borane [J]. ACS Applied Materials & Interfaces, 2021, 13(2): 2472-82.
0.05 | 0.7885 | 0.1615 | 1 | 2.49 | 0.51 | 1 | 1.62 | ITO | SnO2 | TPFPB/spiro | Au | two-step | spin | CB | DMF/DMSO | 110 | 50 | 23.09 | 1.137 | 0.763 | 20.04 | JIA J, DONG J, SHI B, et al. Postpassivation of Cs0.05(FA0.83MA0.17)0.95Pb(I0.83Br0.17)3 Perovskite Films with Tris(pentafluorophenyl)borane [J]. ACS Applied Materials & Interfaces, 2021, 13(2): 2472-82.
0.05 | 0.55 | 0.4 | 1 | 2.88 | 0.12 | 1 | 1.56 | FTO | SnO2 | spiro | Au | two-step | slot-die-coating |  | DMF/DMSO | 150 | 15 | 22.1 | 1.004 | 0.716 | 15.9 | I. Zimmermann, M. AlAtem, O. Fournier, S. Bernard, S. Jutteau, L. Lombez, J. Rousset, Sequentially Slot-Die-Coated Perovskite for Efficient and Scalable Solar Cells. Adv. Mater. Interfaces 2021, 8, 2100743.
0.05 | 0.79 | 0.16 | 1 | 2.49 | 0.51 | 1 | 1.63 | ITO | SnO2 | spiro | Au | one-step | slot-die-coating |  | DMF/DMSO/GBL | 100 | 30 | 3.86 | 0.627 | 0.22 | 0.58 | 10.21203/rs.3.rs-1722290/v1
0.05 | 0.79 | 0.16 | 1 | 2.49 | 0.51 | 1 | 1.63 | ITO | SnO2 | spiro | Au | one-step | slot-die-coating |  | DMF/DMSO/GBL | 100 | 30 | 9.61 | 0.675 | 0.23 | 1.58 | 10.21203/rs.3.rs-1722290/v1
0.05 | 0.79 | 0.16 | 1 | 2.49 | 0.51 | 1 | 1.63 | ITO | SnO2 | spiro | Au | one-step | slot-die-coating |  | DMF/DMSO/GBL | 100 | 30 | 21.22 | 0.768 | 0.42 | 7.07 | 10.21203/rs.3.rs-1722290/v1
0.05 | 0.79 | 0.16 | 1 | 2.49 | 0.51 | 1 | 1.63 | ITO | SnO2 | spiro | Au | one-step | slot-die-coating |  | DMF/DMSO/GBL | 100 | 30 | 21.59 | 0.891 | 0.49 | 9.46 | 10.21203/rs.3.rs-1722290/v1
0.05 | 0.79 | 0.16 | 1 | 2.49 | 0.51 | 1 | 1.63 | ITO | SnO2 | spiro | Au | one-step | slot-die-coating |  | DMF/DMSO/GBL | 100 | 30 | 20.41 | 0.874 | 0.44 | 7.81 | 10.21203/rs.3.rs-1722290/v1
0.05 | 0.79 | 0.16 | 1 | 2.49 | 0.51 | 1 | 1.63 | ITO | SnO2 | spiro | Au | one-step | slot-die-coating |  | DMF/DMSO/GBL | 100 | 30 | 18.4 | 0.691 | 0.44 | 6.79 | 10.21203/rs.3.rs-1722290/v1
0.05 | 0.79 | 0.16 | 1 | 2.49 | 0.51 | 1 | 1.63 | ITO | SnO2 | spiro | Au | one-step | slot-die-coating |  | DMF/DMSO/GBL | 100 | 30 | 20.79 | 0.836 | 0.53 | 8.2 | 10.21203/rs.3.rs-1722290/v1
0.05 | 0.79 | 0.16 | 1 | 2.49 | 0.51 | 1 | 1.63 | ITO | SnO2 | spiro | Au | one-step | slot-die-coating |  | DMF/DMSO/GBL | 100 | 30 | 19.33 | 0.878 | 0.46 | 8.89 | 10.21203/rs.3.rs-1722290/v1
0.05 | 0.79 | 0.16 | 1 | 2.49 | 0.51 | 1 | 1.63 | ITO | SnO2 | spiro | Au | one-step | slot-die-coating |  | DMF/DMSO/GBL | 100 | 30 | 20.91 | 0.885 | 0.53 | 10.16 | 10.21203/rs.3.rs-1722290/v1
0.05 | 0.79 | 0.16 | 1 | 2.49 | 0.51 | 1 | 1.63 | ITO | SnO2 | spiro | Au | one-step | slot-die-coating |  | DMF/DMSO/GBL | 100 | 30 | 19.96 | 0.868 | 0.49 | 8.78 | 10.21203/rs.3.rs-1722290/v1
0.05 | 0.79 | 0.16 | 1 | 2.49 | 0.51 | 1 | 1.63 | ITO | SnO2 | spiro | Au | one-step | slot-die-coating |  | DMF/DMSO/GBL | 100 | 30 | 21.6 | 0.73 | 0.48 | 7.61 | 10.21203/rs.3.rs-1722290/v1
0.05 | 0.79 | 0.16 | 1 | 2.49 | 0.51 | 1 | 1.63 | ITO | SnO2 | spiro | Au | one-step | slot-die-coating |  | DMF/DMSO/GBL | 100 | 30 | 20.84 | 0.935 | 0.59 | 11.74 | 10.21203/rs.3.rs-1722290/v1
0.15 | 0.85 | 0 | 1 | 2.7 | 0.3 | 1 | 1.57 | ITO | SnO2 | spiro | Au | one-step | slot-die-coating |  | DMSO/GBL | 145 | 5 | 22 | 1.063 | 0.76 | 17.2 | Francesco Di Giacomo, Yulia Galagan, Santhosh Shanmugam, Harrie Gorter, Fieke van den Bruele, Gerwin Kirchner, Ike de Vries, Henri Fledderus, Herbert Lifka, Sjoerd Veenstra, Tom Aernouts, Pim Groen, and Ronn Andrissen "Up-scaling perovskite solar cell manufacturing from sheet-to-sheet to roll-to-roll: challenges and solutions", Proc. SPIE 10363, Organic, Hybrid, and Perovskite Photovoltaics XVIII, 103630E (25 August 2017);
0.15 | 0.85 | 0 | 1 | 2.7 | 0.3 | 1 | 1.57 | ITO | SnO2 | spiro | Au | one-step | slot-die-coating |  | DMF/DMSO | 145 | 5 | 21.5 | 0.961 | 0.659 | 12.6 | Francesco Di Giacomo, Yulia Galagan, Santhosh Shanmugam, Harrie Gorter, Fieke van den Bruele, Gerwin Kirchner, Ike de Vries, Henri Fledderus, Herbert Lifka, Sjoerd Veenstra, Tom Aernouts, Pim Groen, and Ronn Andrissen "Up-scaling perovskite solar cell manufacturing from sheet-to-sheet to roll-to-roll: challenges and solutions", Proc. SPIE 10363, Organic, Hybrid, and Perovskite Photovoltaics XVIII, 103630E (25 August 2017);
0.05 | 0.79 | 0.16 | 1 | 2.49 | 0.51 | 1 | 1.59 | ITO | SnO2 | spiro | Au | one-step | Inkjet-Printed |  | DMF/DMSO/GBL | 100 | 60 | 19.39 | 1.05 | 0.39 | 8 | https://doi.org/10.1021/acsaem.1c03262
0.05 | 0.79 | 0.16 | 1 | 2.49 | 0.51 | 1 | 1.59 | ITO | SnO2 | spiro | Au | one-step | Inkjet-Printed |  | DMF/DMSO/GBL | 100 | 60 | 20.18 | 1.07 | 0.48 | 10.35 | https://doi.org/10.1021/acsaem.1c03262
0.05 | 0.79 | 0.16 | 1 | 2.49 | 0.51 | 1 | 1.59 | ITO | SnO2 | spiro | Au | one-step | Inkjet-Printed |  | DMF/DMSO/GBL | 100 | 60 | 19.39 | 1.05 | 0.39 | 8 | https://doi.org/10.1021/acsaem.1c03262
0.05 | 0.79 | 0.16 | 1 | 2.49 | 0.51 | 1 | 1.59 | ITO | SnO2 | spiro | Au | one-step | Inkjet-Printed |  | DMF/DMSO/GBL | 100 | 60 | 20.18 | 1.07 | 0.48 | 10.35 | https://doi.org/10.1021/acsaem.1c03262
0.05 | 0.81 | 0.14 | 1 | 2.55 | 0.45 | 1 | 1.62 | ITO | SnO2/Al2O3 | spiro | Au | one-step | spin |  | DMF/DMSO | 120 | 10 | 24.1 | 1.16 | 0.72 | 20.12 | Tian, X., Zhang, S., Shen, Z., Zhang, B., Hong, Y., Liu, R., Liu, Y., Cao, R., Song, J., Li, H., Li, F. and Chen, C. (2024), Functional 1,3-DTu Additive in Perovskite Layer for Stable Triple-Cation Perovskite Solar Cells with Efficiency Exceeding 23%. Sol. RRL, 8: 2300810.
0.05 | 0.7885 | 0.1615 | 1 | 2.7 | 0.3 | 1 | 1.55 | FTO | SnO2/C60 | spiro | Ag | one-step | CAGQ |  | DMF/DMSO | 100 | 60 | 18.3 | 0.90 | 0.58 | 8.9 | Conings, B., Babayigit, A., Klug, M.T., Bai, S., Gauquelin, N., Sakai, N., Wang, J.T.-W., Verbeeck, J., Boyen, H.-G. and Snaith, H.J. (2019), A Universal Deposition Protocol for Planar Heterojunction Solar Cells with High Efficiency Based on Hybrid Lead Hde Perovskite Families. Adv. Mater., 28: 10701-10709.
0 | 0 | 1 | 1 | 3 | 0 | 1 | 1.58 | FTO | SnO2/C60 | spiro | Ag | one-step | CAGQ |  | DMF/DMSO | 100 | 60 | 16.3 | 0.81 | 0.53 | 7.5 | Conings, B., Babayigit, A., Klug, M.T., Bai, S., Gauquelin, N., Sakai, N., Wang, J.T.-W., Verbeeck, J., Boyen, H.-G. and Snaith, H.J. (2016), A Universal Deposition Protocol for Planar Heterojunction Solar Cells with High Efficiency Based on Hybrid Lead Halide Perovskite Families. Adv. Mater., 28: 10701-10709.
0 | 0.85 | 0.15 | 1 | 2.7 | 0.3 | 1 | 1.55 | FTO | SnO2/C60 | spiro | Ag | one-step | CAGQ |  | DMF/DMSO | 100 | 60 | 17 | 0.81 | 0.5 | 6.3 | Conings, B., Babayigit, A., Klug, M.T., Bai, S., Gauquelin, N., Sakai, N., Wang, J.T.-W., Verbeeck, J., Boyen, H.-G. and Snaith, H.J. (2017), A Universal Deposition Protocol for Planar Heterojunction Solar Cells with High Efficiency Based on Hybrid Lead HƼ  ƼƼ ƼƼƽƽ  ƽƽ ƽƽƾƾ  
0 | 0.85 | 0.15 | 1 | 2.85 | 0.15 | 1 | 1.55 | FTO | SnO2/C60 | spiro | Ag | one-step | CAGQ |  | DMF/DMSO | 150 | 30 | 18.4 | 0.90 | 0.46 | 7.7 | Conings, B., Babayigit, A., Klug, M.T., Bai, S., Gauquelin, N., Sakai, N., Wang, J.T.-W., Verbeeck, J., Boyen, H.-G. and Snaith, H.J. (2018), A Universal Deposition Protocol for Planar Heterojunction Solar Cells with High Efficiency Based on Hybrid Lead HƼ  ƼƼ ƼƼƽƽ  ƽƽ ƽƽƾƾ  
0.05 | 0.85 | 0.1 | 1 | 3 | 0 | 0 | 1.53 | FTO | SnO2/C60 | SAMs | Ag | one-step | spin | anisole | DMF/DMSO | 120 | 10 | 26.1 | 1.17 | 0.852 | 26.15 | Hao Chen et al. ,Improved charge extraction in inverted perovskite solar cells with dual-site-binding ligands.Science384,189-193(2024).
0.2 | 0.8 | 0 | 1 | 3 | 0 | 1 | 1.574 | FTO | SnO2/C60 | spiro | Au | one-step | spin | diethyl ether | DMF/DMSO | 150 | 10 | 21.73 | 1.03 | 0.7237 | 16.18 | Y. Yu, C. Wang, C. R. Grice, N. Shrestha, J. Chen, D. Zhao, W. Liao, A. J. Cimaroli, P. J. Roland, R. J. Ellingson, Y. Yan, ChemSusChem 2016, 9, 3288.
0 | 0 | 1 | 1 | 3 | 0 | 1 | 1.59 | FTO | SnO2/C60 | spiro | Ag | one-step | spin |  | DMF | 100 | 60 | 21.4 | 1.01 | 0.66 | 14.6 | Conings, B., Babayigit, A., Klug, M.T., Bai, S., Gauquelin, N., Sakai, N., Wang, J.T.-W., Verbeeck, J., Boyen, H.-G. and Snaith, H.J. (2021), A Universal Deposition Protocol for Planar Heterojunction Solar Cells with High Efficiency Based on Hybrid Lead Hǁ  ǁǁ ǁǁǂǂ  ǂǂ ǂǂǂǂ
0 | 1 | 0 | 1 | 3 | 0 | 1 | 1.52 | FTO | SnO2/C60 | spiro | Ag | one-step | spin |  | DMF/DMSO | 150 | 30 | 22.3 | 0.95 | 0.75 | 16.1 | Conings, B., Babayigit, A., Klug, M.T., Bai, S., Gauquelin, N., Sakai, N., Wang, J.T.-W., Verbeeck, J., Boyen, H.-G. and Snaith, H.J. (2022), A Universal Deposition Protocol for Planar Heterojunction Solar Cells with High Efficiency Based on Hybrid Lead HƼ  ƼƼ ƼƼƽƽ  ƽƽ ƽƽƾƾ  
0 | 0 | 1 | 1 | 3 | 0 | 1 | 1.61 | FTO | SnO2/C60 | spiro | Ag | one-step | spin |  | DMF/DMSO | 100 | 60 | 21.2 | 1.05 | 0.74 | 16.5 | Conings, B., Babayigit, A., Klug, M.T., Bai, S., Gauquelin, N., Sakai, N., Wang, J.T.-W., Verbeeck, J., Boyen, H.-G. and Snaith, H.J. (2020), A Universal Deposition Protocol for Planar Heterojunction Solar Cells with High Efficiency Based on Hybrid Lead Hde Perovskite Families. Adv. Mater., 28: 10701-10709.ჰ칡
0.05 | 0.7885 | 0.1615 | 1 | 2.7 | 0.3 | 1 | 1.58 | FTO | SnO2/C60 | spiro | Ag | one-step | spin |  | DMF/DMSO | 100 | 60 | 22.6 | 1.08 | 0.74 | 18 | Conings, B., Babayigit, A., Klug, M.T., Bai, S., Gauquelin, N., Sakai, N., Wang, J.T.-W., Verbeeck, J., Boyen, H.-G. and Snaith, H.J. (2025), A Universal Deposition Protocol for Planar Heterojunction Solar Cells with High Efficiency Based on Hybrid Lead Hde Perovskite Families. Adv. Mater., 28: 10701-10709.ჰ칡
0 | 0.85 | 0.15 | 1 | 2.7 | 0.3 | 1 | 1.57 | FTO | SnO2/C60 | spiro | Ag | one-step | spin |  | DMF/DMSO | 100 | 60 | 21.9 | 1.06 | 0.72 | 16.6 | Conings, B., Babayigit, A., Klug, M.T., Bai, S., Gauquelin, N., Sakai, N., Wang, J.T.-W., Verbeeck, J., Boyen, H.-G. and Snaith, H.J. (2023), A Universal Deposition Protocol for Planar Heterojunction Solar Cells with High Efficiency Based on Hybrid Lead HƼ  ƼƼ ƼƼƽƽ  ƽƽ ƽƽƾƾ  
0.15 | 0.85 | 0 | 1 | 2.85 | 0.15 | 1 | 1.59 | FTO | SnO2/C60 | spiro | Ag | one-step | spin |  | DMF/DMSO | 150 | 30 | 21.5 | 0.98 | 0.7 | 14.7 | Conings, B., Babayigit, A., Klug, M.T., Bai, S., Gauquelin, N., Sakai, N., Wang, J.T.-W., Verbeeck, J., Boyen, H.-G. and Snaith, H.J. (2024), A Universal Deposition Protocol for Planar Heterojunction Solar Cells with High Efficiency Based on Hybrid Lead HƼ  ƼƼ ƼƼƽƽ  ƽƽ ƽƽƾƾ  
0.2 | 0.8 | 0 | 1 | 1.95 | 1.05 | 1 | 1.76 | FTO | SnO2/C60 | spiro | Ag | one-step | spin |  | DMF/DMSO | 150 | 30 | 16.9 | 1.08 | 0.7 | 12.5 | Conings, B., Babayigit, A., Klug, M.T., Bai, S., Gauquelin, N., Sakai, N., Wang, J.T.-W., Verbeeck, J., Boyen, H.-G. and Snaith, H.J. (2026), A Universal Deposition Protocol for Planar Heterojunction Solar Cells with High Efficiency Based on Hybrid Lead Hde Perovskite Families. Adv. Mater., 28: 10701-10709.
0.2 | 0.664 | 0.136 | 1 | 1.95 | 1.05 | 1 | 1.77 | FTO | SnO2/C60 | spiro | Ag | one-step | spin |  | DMF/DMSO | 100 | 60 | 16.5 | 1.07 | 0.69 | 12 | Conings, B., Babayigit, A., Klug, M.T., Bai, S., Gauquelin, N., Sakai, N., Wang, J.T.-W., Verbeeck, J., Boyen, H.-G. and Snaith, H.J. (2016), A Universal Deposition Protocol for Planar Heterojunction Solar Cells with High Efficiency Based on Hybrid Lead Halide Perovskite Families. Adv. Mater., 28: 10701-10709.
0.25 | 0.75 | 0 | 1 | 2.1 | 0.9 | 1 | 1.73 | FTO | SnO2/C60 | spiro | Ag | one-step | spin |  | DMF/DMSO | 150 | 30 | 17.1 | 1.06 | 0.67 | 12.2 | Conings, B., Babayigit, A., Klug, M.T., Bai, S., Gauquelin, N., Sakai, N., Wang, J.T.-W., Verbeeck, J., Boyen, H.-G. and Snaith, H.J. (2027), A Universal Deposition Protocol for Planar Heterojunction Solar Cells with High Efficiency Based on Hybrid Lead HƼ  ƼƼ ƼƼƽƽ  ƽƽ ƽƽƾƾ  
0 | 0.83 | 0.17 | 1 | 1.8 | 1.2 | 1 | 1.74 | FTO | SnO2/PCBM | spiro | Ag | one-step | spin |  | DMF | 185 | 90 | 19.4 | 1.2 | 0.751 | 17.1 | David P. McMeekin et al. ,A mixed-cation lead mixed-halide perovskite absorber for tandem solar cells.Science351,151-155(2016).
0.05 | 0.8 | 0.15 | 1 | 2.85 | 0.15 | 1 | 1.5685 | ITO | TiO2 | CuSCN | Cu | one-step | spin | CB | DMF/DMSO | 100 | 30 | 18.875 | 1.02 | 0.769 | 14.812 | Neha Arora et al. ,Perovskite solar cells with CuSCN hole extraction layers yield stabilized efficiencies greater than 20%.Science358,768-771(2017).
0.05 | 0.8 | 0.15 | 1 | 2.52 | 0.48 | 1 | 1.59 | ITO | TiO2 | CuSCN | Cu | one-step | spin | CB | DMF/DMSO | 100 | 30 | 18.503 | 1.1 | 0.739 | 15.054 | Neha Arora et al. ,Perovskite solar cells with CuSCN hole extraction layers yield stabilized efficiencies greater than 20%.Science358,768-771(2017).
0.05 | 0.8 | 0.15 | 1 | 2.4 | 0.6 | 1 | 1.654 | ITO | TiO2 | CuSCN | Cu | one-step | spin | CB | DMF/DMSO | 100 | 30 | 16.927 | 1.14 | 0.727 | 14.024 | Neha Arora et al. ,Perovskite solar cells with CuSCN hole extraction layers yield stabilized efficiencies greater than 20%.Science358,768-771(2017).
0.05 | 0.8 | 0.15 | 1 | 1.8 | 1.2 | 1 | 1.768 | ITO | TiO2 | CuSCN | Cu | one-step | spin | CB | DMF/DMSO | 100 | 30 | 14.899 | 1.32 | 0.651 | 12.803 | Neha Arora et al. ,Perovskite solar cells with CuSCN hole extraction layers yield stabilized efficiencies greater than 20%.Science358,768-771(2017).
0.12 | 0.83 | 0.05 | 1 | 1.8 | 1.2 | 1 | 1.74 | ITO | TiO2 | spiro | Au | one-step | spin | CB | DMF/DMSO | 100 | 30 | 19 | 1.25 | 0.815 | 19.1 | Tan, H., Che, F., Wei, M. et al. Dipolar cations confer defect tolerance in wide-bandgap metal halide perovskites. Nat Commun 9, 3100 (2018).
0.05 | 0.8 | 0.15 | 1 | 2.25 | 0.75 | 1 | 1.65 | ITO | TiO2 | spiro | Au | one-step | spin | CB | DMF/DMSO | 100 | 30 | 21.2 | 1.22 | 0.805 | 20.7 | Tan, H., Che, F., Wei, M. et al. Dipolar cations confer defect tolerance in wide-bandgap metal halide perovskites. Nat Commun 9, 3100 (2018).
0.2 | 0.8 | 0 | 1 | 2.25 | 0.75 | 1 | 1.67 | ITO | TiO2 | spiro | Au | one-step | spin | CB | DMF/DMSO | 100 | 30 | 20.4 | 1.17 | 0.773 | 17.6 | Tan, H., Che, F., Wei, M. et al. Dipolar cations confer defect tolerance in wide-bandgap metal halide perovskites. Nat Commun 9, 3100 (2018).
0.17 | 0.83 | 0 | 1 | 1.8 | 1.2 | 1 | 1.74 | ITO | TiO2 | spiro | Au | one-step | spin | CB | DMF/DMSO | 100 | 30 | 18.7 | 1.22 | 0.756 | 16.7 | Tan, H., Che, F., Wei, M. et al. Dipolar cations confer defect tolerance in wide-bandgap metal halide perovskites. Nat Commun 9, 3100 (2018).
0.06 | 0.79 | 0.15 | 1 | 2.55 | 0.45 | 1 | 1.59 | FTO | TiO2 | spiro | Au | one-step | spin | CB | DMF/DMSO | 100 | 60 | 22.6 | 1.05 | 0.73 | 17.3 | Abdi-Jalebi, M., Andaji-Garmaroudi, Z., Cacovich, S. et al. Maximizing and stabilizing luminescence from halide perovskites with potassium passivation. Nature 555, 497–501 (2018).
0.06 | 0.79 | 0.15 | 1 | 1.2 | 1.8 | 1 | 1.83 | FTO | TiO2 | spiro | Au | one-step | spin | CB | DMF/DMSO | 100 | 60 | 15.3 | 1.12 | 0.72 | 12.3 | Abdi-Jalebi, M., Andaji-Garmaroudi, Z., Cacovich, S. et al. Maximizing and stabilizing luminescence from halide perovskites with potassium passivation. Nature 555, 497–501 (2018).
0 | 0.85 | 0.15 | 1 | 2.7 | 0.3 | 1 | 1.58 | ITO | TiO2 | spiro | Au | one-step | spin | CB | DMF/DMSO | 100 | 10 | 21.3 | 1.06 | 0.7 | 15.3 | Zhang, X., Liu, J., Song, Z., Zuo, W., Fan, Z., He, X., Luo, K., Ye, Q. and Liao, C. (2019), Tuning Bandgap of Mixed-Halide Perovskite for Improved Photovoltaic Performance Under Monochromatic-Light Illumination. Phys. Status Solidi A, 216: 1800727.
0 | 0.4 | 0.6 | 1 | 3 | 0 | 1 | 1.53 | FTO | TiO2 | spiro | Au | one-step | spin | CB | DMF/DMSO | 100 | 60 | 18.96 | 0.992 | 0.692 | 13.4 | ALANAZI T I Z. Exploring the Stability of Planar-Architecture Perovskite Solar Cells [J]. 2021.
0 | 0.65 | 0.35 | 1 | 1.95 | 1.05 | 1 | 1.73 | ITO | TiO2 | spiro | Au | one-step | spin | CB | DMF/DMSO | 100 | 10 | 18.5 | 1.09 | 0.68 | 13.95 | Zhang, X., Liu, J., Song, Z., Zuo, W., Fan, Z., He, X., Luo, K., Ye, Q. and Liao, C. (2019), Tuning Bandgap of Mixed-Halide Perovskite for Improved Photovoltaic Performance Under Monochromatic-Light Illumination. Phys. Status Solidi A, 216: 1800727.
0 | 0.85 | 0.15 | 1 | 2.55 | 0.45 | 1 | 1.6 | ITO | TiO2 | spiro | Au | one-step | spin | CB | DMF/DMSO | 100 | 10 | 20.77 | 1.04 | 0.68 | 14.08 | Zhang, X., Liu, J., Song, Z., Zuo, W., Fan, Z., He, X., Luo, K., Ye, Q. and Liao, C. (2019), Tuning Bandgap of Mixed-Halide Perovskite for Improved Photovoltaic Performance Under Monochromatic-Light Illumination. Phys. Status Solidi A, 216: 1800727.
0 | 0.85 | 0.15 | 1 | 2.55 | 0.45 | 1 | 1.6 | ITO | TiO2 | spiro | Au | one-step | spin | CB | DMF/DMSO | 100 | 10 | 20.77 | 1.04 | 0.68 | 14.47 | Zhang, X., Liu, J., Song, Z., Zuo, W., Fan, Z., He, X., Luo, K., Ye, Q. and Liao, C. (2019), Tuning Bandgap of Mixed-Halide Perovskite for Improved Photovoltaic Performance Under Monochromatic-Light Illumination. Phys. Status Solidi A, 216: 1800727.
0 | 0.85 | 0.15 | 1 | 1.95 | 1.05 | 1 | 1.72 | ITO | TiO2 | spiro | Au | one-step | spin | CB | DMF/DMSO | 100 | 10 | 17.86 | 1.1 | 0.65 | 12.11 | Zhang, X., Liu, J., Song, Z., Zuo, W., Fan, Z., He, X., Luo, K., Ye, Q. and Liao, C. (2019), Tuning Bandgap of Mixed-Halide Perovskite for Improved Photovoltaic Performance Under Monochromatic-Light Illumination. Phys. Status Solidi A, 216: 1800727.
0 | 0.85 | 0.15 | 1 | 2.1 | 0.9 | 1 | 1.68 | ITO | TiO2 | spiro | Au | one-step | spin | CB | DMF/DMSO | 100 | 10 | 17.71 | 1.1 | 0.65 | 10.04 | Zhang, X., Liu, J., Song, Z., Zuo, W., Fan, Z., He, X., Luo, K., Ye, Q. and Liao, C. (2019), Tuning Bandgap of Mixed-Halide Perovskite for Improved Photovoltaic Performance Under Monochromatic-Light Illumination. Phys. Status Solidi A, 216: 1800727.
0 | 0.8 | 0.2 | 1 | 2.4 | 0.6 | 1 | 1.64 | ITO | TiO2 | spiro | Au | one-step | spin | CB | DMF/DMSO | 100 | 10 | 20.48 | 1.03 | 0.64 | 13.48 | Zhang, X., Liu, J., Song, Z., Zuo, W., Fan, Z., He, X., Luo, K., Ye, Q. and Liao, C. (2019), Tuning Bandgap of Mixed-Halide Perovskite for Improved Photovoltaic Performance Under Monochromatic-Light Illumination. Phys. Status Solidi A, 216: 1800727.
0 | 0.85 | 0.15 | 1 | 2.25 | 0.75 | 1 | 1.65 | ITO | TiO2 | spiro | Au | one-step | spin | CB | DMF/DMSO | 100 | 10 | 17.91 | 1.07 | 0.64 | 11.17 | Zhang, X., Liu, J., Song, Z., Zuo, W., Fan, Z., He, X., Luo, K., Ye, Q. and Liao, C. (2019), Tuning Bandgap of Mixed-Halide Perovskite for Improved Photovoltaic Performance Under Monochromatic-Light Illumination. Phys. Status Solidi A, 216: 1800727.
0 | 0.7 | 0.3 | 1 | 2.1 | 0.9 | 1 | 1.69 | ITO | TiO2 | spiro | Au | one-step | spin | CB | DMF/DMSO | 100 | 10 | 17.97 | 1.07 | 0.62 | 12.58 | Zhang, X., Liu, J., Song, Z., Zuo, W., Fan, Z., He, X., Luo, K., Ye, Q. and Liao, C. (2019), Tuning Bandgap of Mixed-Halide Perovskite for Improved Photovoltaic Performance Under Monochromatic-Light Illumination. Phys. Status Solidi A, 216: 1800727.
0 | 0.85 | 0.15 | 1 | 2.85 | 0.15 | 1 | 1.55 | ITO | TiO2 | spiro | Au | one-step | spin | CB | DMF/DMSO | 100 | 10 | 20.96 | 1.01 | 0.61 | 14.29 | Zhang, X., Liu, J., Song, Z., Zuo, W., Fan, Z., He, X., Luo, K., Ye, Q. and Liao, C. (2019), Tuning Bandgap of Mixed-Halide Perovskite for Improved Photovoltaic Performance Under Monochromatic-Light Illumination. Phys. Status Solidi A, 216: 1800727.
0 | 0.55 | 0.45 | 1 | 1.65 | 1.35 | 1 | 1.81 | ITO | TiO2 | spiro | Au | one-step | spin | CB | DMF/DMSO | 100 | 10 | 17.38 | 1.1 | 0.6 | 12.33 | Zhang, X., Liu, J., Song, Z., Zuo, W., Fan, Z., He, X., Luo, K., Ye, Q. and Liao, C. (2019), Tuning Bandgap of Mixed-Halide Perovskite for Improved Photovoltaic Performance Under Monochromatic-Light Illumination. Phys. Status Solidi A, 216: 1800727.
0 | 0.5 | 0.5 | 1 | 1.5 | 1.5 | 1 | 1.84 | ITO | TiO2 | spiro | Au | one-step | spin | CB | DMF/DMSO | 100 | 10 | 16.19 | 1.11 | 0.59 | 11.1 | Zhang, X., Liu, J., Song, Z., Zuo, W., Fan, Z., He, X., Luo, K., Ye, Q. and Liao, C. (2019), Tuning Bandgap of Mixed-Halide Perovskite for Improved Photovoltaic Performance Under Monochromatic-Light Illumination. Phys. Status Solidi A, 216: 1800727.
0 | 0.6 | 0.4 | 1 | 1.8 | 1.2 | 1 | 1.77 | ITO | TiO2 | spiro | Au | one-step | spin | CB | DMF/DMSO | 100 | 10 | 17.21 | 1.1 | 0.59 | 12.19 | Zhang, X., Liu, J., Song, Z., Zuo, W., Fan, Z., He, X., Luo, K., Ye, Q. and Liao, C. (2019), Tuning Bandgap of Mixed-Halide Perovskite for Improved Photovoltaic Performance Under Monochromatic-Light Illumination. Phys. Status Solidi A, 216: 1800727.
0 | 0.85 | 0.15 | 1 | 1.65 | 1.35 | 1 | 1.8 | ITO | TiO2 | spiro | Au | one-step | spin | CB | DMF/DMSO | 100 | 10 | 17.27 | 1.12 | 0.59 | 11.59 | Zhang, X., Liu, J., Song, Z., Zuo, W., Fan, Z., He, X., Luo, K., Ye, Q. and Liao, C. (2019), Tuning Bandgap of Mixed-Halide Perovskite for Improved Photovoltaic Performance Under Monochromatic-Light Illumination. Phys. Status Solidi A, 216: 1800727.
0 | 0.9 | 0.1 | 1 | 2.7 | 0.3 | 1 | 1.59 | ITO | TiO2 | spiro | Au | one-step | spin | CB | DMF/DMSO | 100 | 10 | 21.5 | 1.03 | 0.59 | 15.3 | Zhang, X., Liu, J., Song, Z., Zuo, W., Fan, Z., He, X., Luo, K., Ye, Q. and Liao, C. (2019), Tuning Bandgap of Mixed-Halide Perovskite for Improved Photovoltaic Performance Under Monochromatic-Light Illumination. Phys. Status Solidi A, 216: 1800727.
0 | 0.75 | 0.25 | 1 | 2.25 | 0.75 | 1 | 1.67 | ITO | TiO2 | spiro | Au | one-step | spin | CB | DMF/DMSO | 100 | 10 | 20.88 | 1.05 | 0.57 | 15.83 | Zhang, X., Liu, J., Song, Z., Zuo, W., Fan, Z., He, X., Luo, K., Ye, Q. and Liao, C. (2019), Tuning Bandgap of Mixed-Halide Perovskite for Improved Photovoltaic Performance Under Monochromatic-Light Illumination. Phys. Status Solidi A, 216: 1800727.
0 | 0.85 | 0.15 | 1 | 1.8 | 1.2 | 1 | 1.76 | ITO | TiO2 | spiro | Au | one-step | spin | CB | DMF/DMSO | 100 | 10 | 15.8 | 1.11 | 0.56 | 8.32 | Zhang, X., Liu, J., Song, Z., Zuo, W., Fan, Z., He, X., Luo, K., Ye, Q. and Liao, C. (2019), Tuning Bandgap of Mixed-Halide Perovskite for Improved Photovoltaic Performance Under Monochromatic-Light Illumination. Phys. Status Solidi A, 216: 1800727.
0 | 0.85 | 0.15 | 1 | 2.4 | 0.6 | 1 | 1.62 | ITO | TiO2 | spiro | Au | one-step | spin | CB | DMF/DMSO | 100 | 30 | 20.18 | 1.05 | 0.54 | 9.79 | Zhang, X., Liu, J., Song, Z., Zuo, W., Fan, Z., He, X., Luo, K., Ye, Q. and Liao, C. (2019), Tuning Bandgap of Mixed-Halide Perovskite for Improved Photovoltaic Performance Under Monochromatic-Light Illumination. Phys. Status Solidi A, 216: 1800727.
0.05 | 0.7885 | 0.1615 | 1 | 2.49 | 0.51 | 1 | 1.62 | FTO | TiO2 | spiro | Ag | one-step | spin | CB | DMF/DMSO | 110 | 60 | 18.9 | 0.79 | 0.434 | 6.2 | LIU M, DAHLSTRöM S, AHLäNG C, et al. Beyond hydrophobicity: how F4-TCNQ doping of the hole transport material improves stability of mesoporous triple-cation perovskite solar cells [J]. Journal of Materials Chemistry A, 2022, 10(21): 11721-31.
0.05 | 0.8 | 0.15 | 1 | 2.52 | 0.48 | 1 | 1.59 | FTO | TiO2 | spiro | Au | one-step | spin | diethyl ether | DMF/DMSO | 100 | 15 | 22.85 | 1.16 | 0.7971 | 21.13 | Du, S.; Yang, J.; Qu, S.; Lan, Z.; Sun, T.; Dong, Y.; Shang, Z.; Liu, D.; Yang, Y.; Yan, L.; et al. Impact of Precursor Concentration on Perovskite Crystallization for Efficient Wide-Bandgap Solar Cells. Materials 2022, 15, 3185. https://doi.org/10.3390/ma15093185
0.1 | 0.9 | 0 | 1 | 2.1 | 0.9 | 1 | 1.678 | FTO | TiO2 | spiro | Au | one-step | spin |  | DMF/DMSO | 130 | 15 | 20.31 | 1.169 | 0.776 | 18.41 | XIA R, XU Y, CHEN B, et al. Interfacial passivation of wide-bandgap perovskite solar cells and tandem solar cells [J]. Journal of Materials Chemistry A, 2021, 9(38): 21939-47.
0.15 | 0.85 | 0 | 1 | 2.4 | 0.6 | 1 | 1.626 | FTO | TiO2 | spiro | Au | one-step | spin |  | DMF/DMSO | 130 | 15 | 21.28 | 1.127 | 0.766 | 18.37 | XIA R, XU Y, CHEN B, et al. Interfacial passivation of wide-bandgap perovskite solar cells and tandem solar cells [J]. Journal of Materials Chemistry A, 2021, 9(38): 21939-47.
0.15 | 0.85 | 0 | 1 | 2.1 | 0.9 | 1 | 1.7 | FTO | TiO2 | spiro | Au | one-step | spin |  | DMF/DMSO | 130 | 15 | 19.8 | 1.179 | 0.765 | 17.86 | XIA R, XU Y, CHEN B, et al. Interfacial passivation of wide-bandgap perovskite solar cells and tandem solar cells [J]. Journal of Materials Chemistry A, 2021, 9(38): 21939-47.
0.15 | 0.85 | 0 | 1 | 2.1 | 0.9 | 1 | 1.7 | FTO | TiO2 | spiro | Au | one-step | spin |  | DMF/DMSO | 130 | 15 | 19.8 | 1.179 | 0.765 | 17.86 | XIA R, XU Y, CHEN B, et al. Interfacial passivation of wide-bandgap perovskite solar cells and tandem solar cells [J]. Journal of Materials Chemistry A, 2021, 9(38): 21939-47.
0.2 | 0.8 | 0 | 1 | 2.1 | 0.9 | 1 | 1.714 | FTO | TiO2 | spiro | Au | one-step | spin |  | DMF/DMSO | 130 | 15 | 19.19 | 1.189 | 0.762 | 17.38 | XIA R, XU Y, CHEN B, et al. Interfacial passivation of wide-bandgap perovskite solar cells and tandem solar cells [J]. Journal of Materials Chemistry A, 2021, 9(38): 21939-47.
0.15 | 0.85 | 0 | 1 | 1.8 | 1.2 | 1 | 1.752 | FTO | TiO2 | spiro | Au | one-step | spin |  | DMF/DMSO | 130 | 15 | 18.08 | 1.193 | 0.756 | 16.3 | XIA R, XU Y, CHEN B, et al. Interfacial passivation of wide-bandgap perovskite solar cells and tandem solar cells [J]. Journal of Materials Chemistry A, 2021, 9(38): 21939-47.
0.15 | 0.85 | 0 | 1 | 2.7 | 0.3 | 1 | 1.58 | FTO | TiO2 | spiro | Au | one-step | spin |  | DMF/DMSO | 130 | 15 | 22.67 | 1.094 | 0.755 | 18.71 | XIA R, XU Y, CHEN B, et al. Interfacial passivation of wide-bandgap perovskite solar cells and tandem solar cells [J]. Journal of Materials Chemistry A, 2021, 9(38): 21939-47.
0.25 | 0.75 | 0 | 1 | 2.1 | 0.9 | 1 | 1.729 | FTO | TiO2 | spiro | Au | one-step | spin |  | DMF/DMSO | 130 | 15 | 18.39 | 1.192 | 0.752 | 16.48 | XIA R, XU Y, CHEN B, et al. Interfacial passivation of wide-bandgap perovskite solar cells and tandem solar cells [J]. Journal of Materials Chemistry A, 2021, 9(38): 21939-47.
0.05 | 0.7885 | 0.1615 | 1 | 2.49 | 0.51 | 1 | 1.62 | FTO | TiO2 | spiro/F4-TCNQ | Ag | one-step | spin | CB | DMF/DMSO | 110 | 60 | 19.5 | 1.05 | 0.634 | 13.3 | LIU M, DAHLSTRöM S, AHLäNG C, et al. Beyond hydrophobicity: how F4-TCNQ doping of the hole transport material improves stability of mesoporous triple-cation perovskite solar cells [J]. Journal of Materials Chemistry A, 2022, 10(21): 11721-31.
0.05 | 0.7885 | 0.1615 | 1 | 2.49 | 0.51 | 1 | 1.62 | FTO | TiO2 | spiro/tBP/LiTFSI | Ag | one-step | spin | CB | DMF/DMSO | 110 | 60 | 21.9 | 1.09 | 0.681 | 16.5 | LIU M, DAHLSTRöM S, AHLäNG C, et al. Beyond hydrophobicity: how F4-TCNQ doping of the hole transport material improves stability of mesoporous triple-cation perovskite solar cells [J]. Journal of Materials Chemistry A, 2022, 10(21): 11721-31.
0.05 | 0.7885 | 0.1615 | 1 | 2.49 | 0.51 | 1 | 1.62 | FTO | TiO2 | spiro/tBP/LiTFSI/FK209 | Ag | one-step | spin | CB | DMF/DMSO | 110 | 60 | 22.3 | 1.14 | 0.705 | 18.3 | LIU M, DAHLSTRöM S, AHLäNG C, et al. Beyond hydrophobicity: how F4-TCNQ doping of the hole transport material improves stability of mesoporous triple-cation perovskite solar cells [J]. Journal of Materials Chemistry A, 2022, 10(21): 11721-31.
0.15 | 0.85 | 0 | 1 | 0.9 | 2.1 | 1 | 2 | ITO | TiO2 | TaTm | Au | one-step | spin | toluene | DMSO | 100 | 30 | 11.36 | 1.183 | 0.774 | 10.4 | D. Forgács, D. Pérez-del-Rey, J. Ávila, C. Momblona, L. Gil-Escrig, B. Dänekamp, M. Sessolo and H. J. Bolink, Journal of Materials Chemistry A, 2017, 5, 3203-3207
0.05 | 0.79 | 0.16 | 1 | 2.5 | 0.5 | 1 | 1.63 | ITO | TiO2 | ClS | Au | two-step | spin | CB | DMF/DMSO | 100 | 60 | 17.36 | 1.03 | 0.71 | 12.77 | Vafaei, S., Hekmatshoar, M.H. & Abbasi, F. Poly(3-dodecylthiophene)-grafted multi-walled carbon nanotubes: an additive for improving charge transport properties of triple cation perovskite solar cells. J Mater Sci: Mater Electron 34, 1050 (2023).
0.05 | 0.79 | 0.16 | 1 | 2.5 | 0.5 | 1 | 1.63 | ITO | TiO2 | ClS | Au | two-step | spin | CB | DMF/DMSO | 100 | 60 | 19.4 | 1.04 | 0.71 | 14.39 | Vafaei, S., Hekmatshoar, M.H. & Abbasi, F. Poly(3-dodecylthiophene)-grafted multi-walled carbon nanotubes: an additive for improving charge transport properties of triple cation perovskite solar cells. J Mater Sci: Mater Electron 34, 1050 (2023).
0.05 | 0.7885 | 0.1615 | 1 | 2.49 | 0.51 | 1 | 1.62 | FTO | TiO2 | CuSbS2 | Pt | two-step | spin | CB | DMF:DMSO:NMP | 100 | 60 | 22.68 | 1.14 | 0.76 | 19.61 | Jaiswal, N., Singh, V.P., Kumari, D. and Pandey, S.K. (2024), Performance Analysis of Triple-Cation Mixed-Halide Bifacial Perovskite Solar Cell with 17% Rear and 25% Front Efficiency. Energy Technol. 2300639.
0.1 | 0.76 | 0.14 | 1 | 2.58 | 0.42 | 1 | 1.63 | FTO | TiO2 | spiro | Au | two-step | spin | CB | DMF/DMSO | 100 | 60 | 23.18 | 1.07 | 0.783 | 19.01 | ABDULRAHIM S M, AHMAD Z, MEHMOOD M Q, et al. Effect of illumination and applied potential on the electrochemical impedance spectra in triple cation (FA/MA/Cs) 3D and 2D/3D perovskite solar cells [J]. Journal of Electroanalytical Chemistry, 2021, 902: 115800.
0.06 | 0.8 | 0.14 | 1 | 2.58 | 0.42 | 1 | 1.6854 | FTO | TiO2 | spiro | Ag | two-step | spin | CB | DMF/DMSO | 100 | 30 | 23.06 | 1.09 | 0.779 | 19.61 | ZHANG Z, LIU H, TANG Y, et al. Organic compound passivation for perovskite solar cells with improving stability and photoelectric performance [J]. Solar Energy, 2022, 231: 414-9.
0.05 | 0.7885 | 0.1615 | 1 | 2.49 | 0.51 | 1 | 1.62 | FTO | TiO2 | spiro | Ag | two-step | spin | CB | DMF/DMSO | 100 | 5 | 23.78 | 1.145 | 0.7789 | 21.15 | MALOUANGOU M D, ZHANG Y, YANG Y, et al. Enhancing the efficiency and stability of 2D-3D perovskite solar cells with embedded interface passivation with diammonium cation spacer [J]. Solar Energy Materials and Solar Cells, 2023, 251: 112135.
0.05 | 0.8075 | 0.1425 | 1 | 2.6 | 0.45 | 1 | 1.546 | FTO | TiO2 | spiro | Au | two-step | spin | CB | DMF/DMSO | 100 | 60 | 23.61 | 1.135 | 0.777 | 20.7 | BAUMELER T, ARORA N, HINDERHOFER A, et al. Minimizing the Trade-Off between Photocurrent and Photovoltage in Triple-Cation Mixed-Halide Perovskite Solar Cells [J]. The Journal of Physical Chemistry Letters, 2020, 11(23): 10188-95.
0.05 | 0.855 | 0.095 | 1 | 2.75 | 0.3 | 1 | 1.537 | FTO | TiO2 | spiro | Au | two-step | spin | CB | DMF/DMSO | 100 | 60 | 24.13 | 1.131 | 0.768 | 21 | BAUMELER T, ARORA N, HINDERHOFER A, et al. Minimizing the Trade-Off between Photocurrent and Photovoltage in Triple-Cation Mixed-Halide Perovskite Solar Cells [J]. The Journal of Physical Chemistry Letters, 2020, 11(23): 10188-95.
0.05 | 0.9025 | 0.0475 | 1 | 2.85 | 0.15 | 1 | 1.53 | FTO | TiO2 | spiro | Au | two-step | spin | CB | DMF/DMSO | 100 | 60 | 24.69 | 1.126 | 0.768 | 21.4 | BAUMELER T, ARORA N, HINDERHOFER A, et al. Minimizing the Trade-Off between Photocurrent and Photovoltage in Triple-Cation Mixed-Halide Perovskite Solar Cells [J]. The Journal of Physical Chemistry Letters, 2020, 11(23): 10188-95.
0.05 | 0.7885 | 0.1615 | 1 | 2.54 | 0.51 | 1 | 1.59 | FTO | TiO2 | spiro | Au | two-step | spin | CB | DMF/DMSO | 100 | 60 | 23.6 | 1.129 | 0.767 | 20.6 | BAUMELER T, ARORA N, HINDERHOFER A, et al. Minimizing the Trade-Off between Photocurrent and Photovoltage in Triple-Cation Mixed-Halide Perovskite Solar Cells [J]. The Journal of Physical Chemistry Letters, 2020, 11(23): 10188-95.
0.05 | 0.76 | 0.19 | 1 | 2.45 | 0.6 | 1 | 1.572 | FTO | TiO2 | spiro | Au | two-step | spin | CB | DMF/DMSO | 100 | 60 | 23.29 | 1.156 | 0.765 | 20.6 | BAUMELER T, ARORA N, HINDERHOFER A, et al. Minimizing the Trade-Off between Photocurrent and Photovoltage in Triple-Cation Mixed-Halide Perovskite Solar Cells [J]. The Journal of Physical Chemistry Letters, 2020, 11(23): 10188-95.
0.05 | 0.8 | 0.15 | 1 | 2.55 | 0.45 | 1 | 1.63 | FTO | TiO2 | spiro | Au | two-step | spin | CB | DMF/DMSO | 100 | 60 | 22.595 | 1.065 | 0.73 | 17.6 | Lin, Q., Senanayak, S.P., Yaghoobi Nia, N., Alsari, M., Lilliu, S. and Abdi-Jalebi, M. (2023), Impact of A-Site Cation Modification on Charge Transport Properties of Lead Halide Perovskite for Photovoltaics Applications. Energy Technol., 11: 2300358.
0.05 | 0.95 | 0 | 1 | 3 | 0 | 1 | 1.53 | FTO | TiO2 | spiro | Au | two-step | spin | CB | DMF/DMSO | 100 | 60 | 25.45 | 1.09 | 0.727 | 20.1 | BAUMELER T, ARORA N, HINDERHOFER A, et al. Minimizing the Trade-Off between Photocurrent and Photovoltage in Triple-Cation Mixed-Halide Perovskite Solar Cells [J]. The Journal of Physical Chemistry Letters, 2020, 11(23): 10188-95.
0 | 0.85 | 0.15 | 1 | 2.55 | 0.45 | 1 | 1.62 | FTO | TiO2 | spiro | Au | two-step | spin | CB | DMF/DMSO | 100 | 60 | 22.04 | 1.0285 | 0.72 | 16.3 | Lin, Q., Senanayak, S.P., Yaghoobi Nia, N., Alsari, M., Lilliu, S. and Abdi-Jalebi, M. (2023), Impact of A-Site Cation Modification on Charge Transport Properties of Lead Halide Perovskite for Photovoltaics Applications. Energy Technol., 11: 2300358.
0.05 | 0.7885 | 0.1615 | 1 | 2.49 | 0.51 | 1 | 1.62 | FTO | TiO2 | spiro | Au | two-step | spin | CB | DMF/DMSO | 110 | 50 | 22.28 | 1.104 | 0.702 | 17.28 | JIANG Z, HE Z, MA S, et al. Effect of Yttrium-Incorporated TiO2 Electron Transport Layer on the Photovoltaic Performance of Triple-Cation Perovskite Solar Cells [J]. The Journal of Physical Chemistry C, 2023, 127(39): 19432-9.
0 | 0 | 1 | 1 | 2.55 | 0.45 | 1 | 1.69 | FTO | TiO2 | spiro | Au | two-step | spin | CB | DMF/DMSO | 100 | 60 | 20.5 | 1.0254 | 0.7 | 14.7 | Lin, Q., Senanayak, S.P., Yaghoobi Nia, N., Alsari, M., Lilliu, S. and Abdi-Jalebi, M. (2023), Impact of A-Site Cation Modification on Charge Transport Properties of Lead Halide Perovskite for Photovoltaics Applications. Energy Technol., 11: 2300358.
0.08 | 0.7636 | 0.1564 | 1 | 2.49 | 0.51 | 1 | 1.69 | FTO | TiO2 | spiro | Au | two-step | spin | CB | DMF/DMSO | 110 | 60 | 21.05 | 1.09 | 0.6731 | 15.58 | SINGH R, SANDHU S, YADAV H, et al. Stable Triple-Cation (Cs+–MA+–FA+) Perovskite Powder Formation under Ambient Conditions for Hysteresis-Free High-Efficiency Solar Cells [J]. ACS Applied Materials & Interfaces, 2019, 11(33): 29941-9.
0.1 | 0.747 | 0.153 | 1 | 2.49 | 0.51 | 1 | 1.63 | FTO | TiO2 | spiro | Au | two-step | spin | CB | DMF/DMSO | 110 | 60 | 19.11 | 1.06 | 0.6374 | 12.55 | SINGH R, SANDHU S, YADAV H, et al. Stable Triple-Cation (Cs+–MA+–FA+) Perovskite Powder Formation under Ambient Conditions for Hysteresis-Free High-Efficiency Solar Cells [J]. ACS Applied Materials & Interfaces, 2019, 11(33): 29941-9.
0.15 | 0.7055 | 0.1445 | 1 | 2.49 | 0.51 | 1 | 1.7 | FTO | TiO2 | spiro | Au | two-step | spin | CB | DMF/DMSO | 110 | 60 | 18.57 | 0.98 | 0.6123 | 11.27 | SINGH R, SANDHU S, YADAV H, et al. Stable Triple-Cation (Cs+–MA+–FA+) Perovskite Powder Formation under Ambient Conditions for Hysteresis-Free High-Efficiency Solar Cells [J]. ACS Applied Materials & Interfaces, 2019, 11(33): 29941-9.
0.05 | 0.7885 | 0.1615 | 1 | 2.49 | 0.51 | 1 | 1.6 | FTO | TiO2 | spiro | Au | two-step | spin | CB | DMF/DMSO | 110 | 60 | 16.94 | 1.06 | 0.5784 | 10.42 | SINGH R, SANDHU S, YADAV H, et al. Stable Triple-Cation (Cs+–MA+–FA+) Perovskite Powder Formation under Ambient Conditions for Hysteresis-Free High-Efficiency Solar Cells [J]. ACS Applied Materials & Interfaces, 2019, 11(33): 29941-9.
0.05 | 0.81 | 0.14 | 1 | 2.55 | 0.45 | 1 | 1.62 | FTO | TiO2 | spiro | Au | two-step | spin | CB | DMF/DMSO |  |  | 28.48 | 1.02 | 0.5505 | 15.99 | Temsal, M., Aryal, S., Kaul, A.B. (2023). Triple-Cation Perovskite Photoabsorbers and Solar Cells. In: TMS 2023 152nd Annual Meeting & Exhibition Supplemental Proceedings. TMS 2023. The Minerals, Metals & Materials Series. Springer, Cham. https://doi.org/10.1007/978-3-031-22524-6_43
0.2 | 0.664 | 0.136 | 1 | 2.49 | 0.51 | 1 | 1.66 | FTO | TiO2 | spiro | Au | two-step | spin | CB | DMF/DMSO | 110 | 60 | 17.11 | 0.95 | 0.5499 | 8.92 | SINGH R, SANDHU S, YADAV H, et al. Stable Triple-Cation (Cs+–MA+–FA+) Perovskite Powder Formation under Ambient Conditions for Hysteresis-Free High-Efficiency Solar Cells [J]. ACS Applied Materials & Interfaces, 2019, 11(33): 29941-9.
0 | 0.83 | 0.17 | 1 | 2.49 | 0.51 | 1 | 1.6 | FTO | TiO2 | spiro | Au | two-step | spin | CB | DMF/DMSO | 110 | 60 | 8.507 | 1.02 | 0.4096 | 3.57 | SINGH R, SANDHU S, YADAV H, et al. Stable Triple-Cation (Cs+–MA+–FA+) Perovskite Powder Formation under Ambient Conditions for Hysteresis-Free High-Efficiency Solar Cells [J]. ACS Applied Materials & Interfaces, 2019, 11(33): 29941-9.
0.06 | 0.8 | 0.14 | 1 | 2.58 | 0.42 | 1 | 1.6854 | FTO | TiO2 | spiro | Ag | two-step | spin | CB | DMF/DMSO/APL | 100 | 30 | 23.65 | 1.1 | 0.814 | 21.37 | ZHANG Z, LIU H, TANG Y, et al. Organic compound passivation for perovskite solar cells with improving stability and photoelectric performance [J]. Solar Energy, 2022, 231: 414-9.
0.06 | 0.8 | 0.14 | 1 | 2.58 | 0.42 | 1 | 1.6854 | FTO | TiO2 | spiro | Ag | two-step | spin | CB | DMF/DMSO/APL | 100 | 30 | 23.53 | 1.09 | 0.816 | 20.97 | ZHANG Z, LIU H, TANG Y, et al. Organic compound passivation for perovskite solar cells with improving stability and photoelectric performance [J]. Solar Energy, 2022, 231: 414-9.
0.06 | 0.8 | 0.14 | 1 | 2.58 | 0.42 | 1 | 1.6854 | FTO | TiO2 | spiro | Ag | two-step | spin | CB | DMF/DMSO/APL | 100 | 30 | 23.83 | 1.09 | 0.792 | 20.59 | ZHANG Z, LIU H, TANG Y, et al. Organic compound passivation for perovskite solar cells with improving stability and photoelectric performance [J]. Solar Energy, 2022, 231: 414-9.
0.06 | 0.8 | 0.14 | 1 | 2.58 | 0.42 | 1 | 1.6854 | FTO | TiO2 | spiro | Ag | two-step | spin | CB | DMF/DMSO/APL | 100 | 30 | 23.86 | 1.13 | 0.818 | 22.1 | ZHANG Z, LIU H, TANG Y, et al. Organic compound passivation for perovskite solar cells with improving stability and photoelectric performance [J]. Solar Energy, 2022, 231: 414-9.
0.05 | 0.8 | 0.15 | 1 | 2.55 | 0.45 | 1 | 1.63 | FTO | TiO2 | spiro | Au | two-step | spin | CB | DMF/DMSO | 100 | 60 | 23.215 | 1.162 | 0.765 | 20.65 | Lin, Q., Senanayak, S.P., Yaghoobi Nia, N., Alsari, M., Lilliu, S. and Abdi-Jalebi, M. (2023), Impact of A-Site Cation Modification on Charge Transport Properties of Lead Halide Perovskite for Photovoltaics Applications. Energy Technol., 11: 2300358.
0.05 | 0.8 | 0.15 | 1 | 2.55 | 0.45 | 1 | 1.63 | FTO | TiO2 | spiro | Au | two-step | spin | CB | DMF/DMSO | 100 | 60 | 23.06 | 1.1395 | 0.78 | 20.5 | Lin, Q., Senanayak, S.P., Yaghoobi Nia, N., Alsari, M., Lilliu, S. and Abdi-Jalebi, M. (2023), Impact of A-Site Cation Modification on Charge Transport Properties of Lead Halide Perovskite for Photovoltaics Applications. Energy Technol., 11: 2300358.
0.06 | 0.8 | 0.14 | 1 | 2.58 | 0.42 | 1 | 1.6854 | FTO | TiO2 | spiro | Ag | two-step | spin | CB | DMF/DMSO | 100 | 30 | 23.46 | 1.12 | 0.807 | 21.38 | ZHANG Z, LIU H, TANG Y, et al. Organic compound passivation for perovskite solar cells with improving stability and photoelectric performance [J]. Solar Energy, 2022, 231: 414-9.
0.05 | 0.38 | 0.57 | 1 | 2.8 | 0.2 | 1 | 1.63 | FTO | TiO2/Al2O3 | NiOx | C | two-step | spin |  | DMF/DMSO | 100 | 30 | 23.4 | 1.008 | 0.7214 | 17.02 | LIU S, HUANG W, LIAO P, et al. 17% efficient printable mesoscopic PIN metal oxide framework perovskite solar cells using cesium-containing triple cation perovskite [J]. Journal of Materials Chemistry A, 2017, 5(44): 22952-8.
0 | 0.4 | 0.6 | 1 | 2.8 | 0.2 | 1 | 1.617 | FTO | TiO2/Al2O3 | NiOx | C | two-step | spin |  | DMF/DMSO | 100 | 30 | 22.31 | 0.953 | 0.7 | 14.88 | LIU S, HUANG W, LIAO P, et al. 17% efficient printable mesoscopic PIN metal oxide framework perovskite solar cells using cesium-containing triple cation perovskite [J]. Journal of Materials Chemistry A, 2017, 5(44): 22952-8.
0.2 | 0.32 | 0.48 | 1 | 2.8 | 0.2 | 1 | 1.65 | FTO | TiO2/Al2O3 | NiOx | C | two-step | spin |  | DMF/DMSO | 100 | 30 | 12.61 | 0.889 | 0.6807 | 7.64 | LIU S, HUANG W, LIAO P, et al. 17% efficient printable mesoscopic PIN metal oxide framework perovskite solar cells using cesium-containing triple cation perovskite [J]. Journal of Materials Chemistry A, 2017, 5(44): 22952-8.
0.1 | 0.36 | 0.54 | 1 | 2.8 | 0.2 | 1 | 1.647 | FTO | TiO2/Al2O3 | NiOx | C | two-step | spin |  | DMF/DMSO | 100 | 30 | 17.63 | 0.903 | 0.6637 | 10.57 | LIU S, HUANG W, LIAO P, et al. 17% efficient printable mesoscopic PIN metal oxide framework perovskite solar cells using cesium-containing triple cation perovskite [J]. Journal of Materials Chemistry A, 2017, 5(44): 22952-8.
0.05 | 0.7885 | 0.1615 | 1 | 2.49 | 0.51 | 1 | 1.62 | FTO | TiO2/Y-TiO2 | spiro | Au | two-step | spin | CB | DMF/DMSO | 110 | 50 | 23.65 | 1.184 | 0.71 | 20.09 | JIANG Z, HE Z, MA S, et al. Effect of Yttrium-Incorporated TiO2 Electron Transport Layer on the Photovoltaic Performance of Triple-Cation Perovskite Solar Cells [J]. The Journal of Physical Chemistry C, 2023, 127(39): 19432-9.
0 | 0.4 | 0.6 | 1 | 3 | 0 | 1 | 1.53 | ITO | ZnO | P3HT | Ag | two-step | R2R | CB |  |  |  | 20.6 | 1.05 | 0.536 | 11.6 | HEO Y-J, KIM J-E, WEERASINGHE H, et al. Printing-friendly sequential deposition via intra-additive approach for roll-to-roll process of perovskite solar cells [J]. Nano Energy, 2017, 41: 443-51.
0 | 0.4 | 0.6 | 1 | 3 | 0 | 1 | 1.53 | ITO | ZnO | PEDOT:PSS | Ag | two-step | R2R | CB |  |  |  | 19.6 | 1.04 | 0.538 | 11 | HEO Y-J, KIM J-E, WEERASINGHE H, et al. Printing-friendly sequential deposition via intra-additive approach for roll-to-roll process of perovskite solar cells [J]. Nano Energy, 2017, 41: 443-51.
0.15 | 0.75 | 0.1 | 1 | 3 | 0 | 1 | 1.554 | ITO | ZnO2 | spiro | Ag | two-step | spin | CB | DMSO | 110 | 5 | 23.15 | 1.13 | 0.7681 | 20.09 | DONG X, CHEN D, ZHOU J, et al. High crystallization of a multiple cation perovskite absorber for low-temperature stable ZnO solar cells with high-efficiency of over 20% [J]. Nanoscale, 2018, 10(15): 7218-27.
0.15 | 0.7 | 0.15 | 1 | 3 | 0 | 1 | 1.55 | ITO | ZnO2 | spiro | Ag | two-step | spin | CB | DMSO | 110 | 5 | 23.08 | 1.13 | 0.7494 | 19.54 | DONG X, CHEN D, ZHOU J, et al. High crystallization of a multiple cation perovskite absorber for low-temperature stable ZnO solar cells with high-efficiency of over 20% [J]. Nanoscale, 2018, 10(15): 7218-27.
0.15 | 0.8 | 0.05 | 1 | 3 | 0 | 1 | 1.55 | ITO | ZnO2 | spiro | Ag | two-step | spin | CB | DMSO | 110 | 5 | 22.72 | 1.12 | 0.7204 | 18.33 | DONG X, CHEN D, ZHOU J, et al. High crystallization of a multiple cation perovskite absorber for low-temperature stable ZnO solar cells with high-efficiency of over 20% [J]. Nanoscale, 2018, 10(15): 7218-27.
0.15 | 0.6 | 0.25 | 1 | 3 | 0 | 1 | 1.63 | ITO | ZnO2 | spiro | Ag | two-step | spin | CB | DMSO | 110 | 5 | 22.81 | 1.12 | 0.714 | 18.24 | DONG X, CHEN D, ZHOU J, et al. High crystallization of a multiple cation perovskite absorber for low-temperature stable ZnO solar cells with high-efficiency of over 20% [J]. Nanoscale, 2018, 10(15): 7218-27.
0.1 | 0.9 | 0 | 1 | 3 | 0 | 1 | 1.55 | ITO | ZnO2 | spiro | Ag | two-step | spin | CB | DMSO | 130 | 5 | 20.36 | 1.11 | 0.706 | 15.96 | DONG X, CHEN D, ZHOU J, et al. High crystallization of a multiple cation perovskite absorber for low-temperature stable ZnO solar cells with high-efficiency of over 20% [J]. Nanoscale, 2018, 10(15): 7218-27.
0.15 | 0.85 | 0 | 1 | 3 | 0 | 1 | 1.52 | ITO | ZnO2 | spiro | Ag | two-step | spin | CB | DMSO | 130 | 5 | 21.4 | 1.12 | 0.6969 | 16.7 | DONG X, CHEN D, ZHOU J, et al. High crystallization of a multiple cation perovskite absorber for low-temperature stable ZnO solar cells with high-efficiency of over 20% [J]. Nanoscale, 2018, 10(15): 7218-27.
0.2 | 0.8 | 0 | 1 | 3 | 0 | 1 | 1.55 | ITO | ZnO2 | spiro | Ag | two-step | spin | CB | DMSO | 130 | 5 | 19.56 | 1.1 | 0.6895 | 14.48 | DONG X, CHEN D, ZHOU J, et al. High crystallization of a multiple cation perovskite absorber for low-temperature stable ZnO solar cells with high-efficiency of over 20% [J]. Nanoscale, 2018, 10(15): 7218-27.
0.05 | 0.95 | 0 | 1 | 3 | 0 | 1 | 1.53 | ITO | ZnO2 | spiro | Ag | two-step | spin | CB | DMSO | 130 | 5 | 19.66 | 1.12 | 0.6434 | 14.17 | DONG X, CHEN D, ZHOU J, et al. High crystallization of a multiple cation perovskite absorber for low-temperature stable ZnO solar cells with high-efficiency of over 20% [J]. Nanoscale, 2018, 10(15): 7218-27.
0.25 | 0.75 | 0 | 1 | 3 | 0 | 1 | 1.54 | ITO | ZnO2 | spiro | Ag | two-step | spin | CB | DMSO | 130 | 5 | 19.5 | 1.1 | 0.6344 | 13.61 | DONG X, CHEN D, ZHOU J, et al. High crystallization of a multiple cation perovskite absorber for low-temperature stable ZnO solar cells with high-efficiency of over 20% [J]. Nanoscale, 2018, 10(15): 7218-27.
0 | 1 | 0 | 1 | 3 | 0 | 1 | 1.51 | ITO | ZnO2 | spiro | Ag | two-step | spin | CB | DMSO | 150 | 5 | 18.82 | 1.11 | 0.6284 | 13.11 | DONG X, CHEN D, ZHOU J, et al. High crystallization of a multiple cation perovskite absorber for low-temperature stable ZnO solar cells with high-efficiency of over 20% [J]. Nanoscale, 2018, 10(15): 7218-27.