## Sheet1
Cs | FA | MA | I | Br | bandgap
0.01 | 0.39 | 0.6 | 2.975 | 0.025 | 1.6
0.01 | 0 | 0.99 | 2.97 | 0.03 | 1.6
0.025 | 0.825 | 0.15 | 2.55 | 0.45 | 1.651
0.02 | 0.38 | 0.6 | 2.975 | 0.025 | 1.6
0.02 | 0 | 0.98 | 2.94 | 0.06 | 1.6
0.03 | 0.37 | 0.6 | 2.975 | 0.025 | 1.6
0.03 | 0.77 | 0.2 | 2.54 | 0.46 | 1.5
0.03 | 0.81 | 0.16 | 2.5 | 0.5 | 1.63
0.03 | 0.945 | 0.025 | 2.925 | 0.075 | 1.56
0.03 | 0.97 | 0 | 3 | 0 | 1.553
0.03 | 0 | 0.97 | 2.91 | 0.09 | 1.6
0.04 | 0.8 | 0.16 | 2.5 | 0.5 | 1.635
0.04 | 0.8 | 0.16 | 2.5 | 0.5 | 1.632
0.04 | 0.8 | 0.16 | 2.49 | 0.51 | 1.61
0.04 | 0.82 | 0.14 | 2.58 | 0.42 | 1.58
0.04 | 0.8 | 0.16 | 2.51 | 0.49 | 1.62
0.04 | 0.8 | 0.16 | 2.51 | 0.49 | 1.61
0.05 | 0.38 | 0.57 | 2.8 | 0.2 | 1.57
0.05 | 0.55 | 0.4 | 2.88 | 0.12 | 1.56
0.05 | 0.57 | 0.38 | 3 | 0 | 1.54
0.05 | 0.65 | 0.3 | 2.85 | 0.15 | 1.55
0.05 | 0.7 | 0.25 | 3 | 0 | 1.51
0.05 | 0.75 | 0.2 | 3 | 0 | 1.52
0.05 | 0.76 | 0.19 | 2.7 | 0.3 | 1.6
0.05 | 0.76 | 0.19 | 2.49 | 0.51 | 1.65
0.05 | 0.76 | 0.19 | 2.4 | 0.6 | 1.67
0.05 | 0.76 | 0.19 | 2.4 | 0.6 | 1.59
0.05 | 0.76 | 0.19 | 2.28 | 0.72 | 1.68
0.05 | 0.76 | 0.19 | 2.1 | 0.9 | 1.73
0.05 | 0.7885 | 0.1615 | 2.7 | 0.3 | 1.58
0.05 | 0.7885 | 0.1615 | 2.7 | 0.3 | 1.55
0.05 | 0.7885 | 0.1615 | 2.49 | 0.51 | 1.61
0.05 | 0.7885 | 0.1615 | 2.49 | 0.51 | 1.6
0.05 | 0.7885 | 0.1615 | 2.49 | 0.51 | 1.59
0.05 | 0.7885 | 0.1615 | 2.49 | 0.51 | 1.57
0.05 | 0.7885 | 0.1615 | 2.49 | 0.51 | 1.55
0.05 | 0.788 | 0.162 | 2.49 | 0.51 | 1.59
0.05 | 0.79 | 0.16 | 2.7 | 0.3 | 1.55
0.05 | 0.79 | 0.16 | 2.49 | 0.51 | 1.59
0.05 | 0.79 | 0.16 | 2.61 | 0.39 | 1.59
0.05 | 0.79 | 0.16 | 2.7 | 0.3 | 1.57
0.05 | 0.79 | 0.16 | 2.55 | 0.45 | 1.7
0.05 | 0.79 | 0.16 | 2.55 | 0.45 | 1.63
0.05 | 0.79 | 0.16 | 2.55 | 0.45 | 1.61
0.05 | 0.79 | 0.16 | 2.55 | 0.45 | 1.6
0.05 | 0.79 | 0.16 | 2.55 | 0.45 | 1.58
0.05 | 0.79 | 0.16 | 2.53 | 0.47 | 1.59
0.05 | 0.79 | 0.16 | 2.52 | 0.48 | 1.63
0.05 | 0.79 | 0.16 | 2.52 | 0.48 | 1.61
0.05 | 0.79 | 0.16 | 2.52 | 0.48 | 1.58
0.05 | 0.79 | 0.16 | 2.52 | 0.48 | 1.55
0.05 | 0.79 | 0.16 | 2.5 | 0.5 | 1.63
0.05 | 0.79 | 0.16 | 2.49 | 0.51 | 1.84
0.05 | 0.79 | 0.16 | 2.49 | 0.51 | 1.7
0.05 | 0.79 | 0.16 | 2.49 | 0.51 | 1.67
0.05 | 0.79 | 0.16 | 2.49 | 0.51 | 1.64
0.05 | 0.79 | 0.16 | 2.49 | 0.51 | 1.633
0.05 | 0.79 | 0.16 | 2.49 | 0.51 | 1.63
0.05 | 0.79 | 0.16 | 2.49 | 0.51 | 1.623
0.05 | 0.79 | 0.16 | 2.49 | 0.51 | 1.62
0.05 | 0.79 | 0.16 | 2.49 | 0.51 | 1.619
0.05 | 0.79 | 0.16 | 2.49 | 0.51 | 1.617
0.05 | 0.79 | 0.16 | 2.49 | 0.51 | 1.613
0.05 | 0.79 | 0.16 | 2.49 | 0.51 | 1.61
0.05 | 0.79 | 0.16 | 2.49 | 0.51 | 1.609
0.05 | 0.79 | 0.16 | 2.49 | 0.51 | 1.607
0.05 | 0.79 | 0.16 | 2.49 | 0.51 | 1.602
0.05 | 0.79 | 0.16 | 2.49 | 0.51 | 1.6
0.05 | 0.79 | 0.16 | 2.49 | 0.51 | 1.599
0.05 | 0.79 | 0.16 | 2.49 | 0.51 | 1.58
0.05 | 0.79 | 0.16 | 2.49 | 0.51 | 1.57
0.05 | 0.79 | 0.16 | 2.49 | 0.51 | 1.51
0.05 | 0.79 | 0.16 | 2.49 | 0.51 | 1.5
0.05 | 0.79 | 0.16 | 2.48 | 0.52 | 1.38
0.05 | 0.79 | 0.16 | 2.5 | 0.5 | 1.57
0.05 | 0.79 | 0.16 | 2.5 | 0.5 | 1.558
0.05 | 0.79 | 0.16 | 2.5 | 0.5 | 1.555
0.05 | 0.79 | 0.16 | 2.5 | 0.5 | 1.5
0.05 | 0.79 | 0.16 | 2.01 | 0.99 | 1.72
0.05 | 0.79 | 0.16 | 1.8 | 1.2 | 1.79
0.05 | 0.79 | 0.16 | 1.5 | 1.5 | 1.85
0.05 | 0.79 | 0.16 | 2 | 1 | 1.61
0.05 | 0.79 | 0.16 | 3 | 0 | 1.61
0.05 | 0.79 | 0.16 | 3 | 0 | 1.55
0.05 | 0.79 | 0.16 | 3 | 0 | 1.54
0.05 | 0.8075 | 0.1425 | 2.55 | 0.45 | 1.64
0.05 | 0.8075 | 0.1425 | 2.55 | 0.45 | 1.638
0.05 | 0.8075 | 0.1425 | 2.55 | 0.45 | 1.626
0.05 | 0.8075 | 0.1425 | 2.55 | 0.45 | 1.621
0.05 | 0.8075 | 0.1425 | 2.55 | 0.45 | 1.62
0.05 | 0.8075 | 0.1425 | 2.55 | 0.45 | 1.617
0.05 | 0.8075 | 0.1425 | 2.55 | 0.45 | 1.6
0.05 | 0.8 | 0.15 | 2.55 | 0.45 | 1.6
0.05 | 0.8 | 0.15 | 2.55 | 0.45 | 1.59
0.05 | 0.81 | 0.14 | 2.61 | 0.39 | 1.59
0.05 | 0.81 | 0.14 | 2.58 | 0.42 | 1.61
0.05 | 0.81 | 0.14 | 2.55 | 0.45 | 1.73
0.05 | 0.81 | 0.14 | 2.55 | 0.45 | 1.65
0.05 | 0.81 | 0.14 | 2.55 | 0.45 | 1.63
0.05 | 0.81 | 0.14 | 2.55 | 0.45 | 1.62
0.05 | 0.81 | 0.14 | 2.55 | 0.45 | 1.612
0.05 | 0.81 | 0.14 | 2.55 | 0.45 | 1.6
0.05 | 0.81 | 0.14 | 2.55 | 0.45 | 1.59
0.05 | 0.81 | 0.14 | 2.55 | 0.45 | 1.585
0.05 | 0.81 | 0.14 | 2.55 | 0.45 | 1.58
0.05 | 0.81 | 0.14 | 2.55 | 0.45 | 1.56
0.05 | 0.81 | 0.14 | 2.55 | 0.45 | 1.5
0.05 | 0.81 | 0.14 | 2.6 | 0.4 | 1.61
0.05 | 0.83 | 0.12 | 2.64 | 0.36 | 1.61
0.05 | 0.83 | 0.12 | 2.61 | 0.39 | 1.6
0.05 | 0.83 | 0.12 | 2.51 | 0.49 | 1.6
0.05 | 0.83 | 0.12 | 2.49 | 0.51 | 1.63
0.05 | 0.85 | 0.1 | 2.97 | 0.03 | 1.598
0.05 | 0.85 | 0.1 | 0 | 3 | 2.28
0.05 | 0.8 | 0.15 | 2.85 | 0.15 | 1.627
0.05 | 0.8 | 0.15 | 2.85 | 0.15 | 1.617
0.05 | 0.8 | 0.15 | 2.55 | 0.45 | 1.63
0.05 | 0.94 | 0.01 | 2.97 | 0.03 | 1.55
0.05 | 0.95 | 0 | 2.85 | 0.15 | 1.55
0.05 | 0.95 | 0 | 2.85 | 0.15 | 1.48
0.05 | 0.95 | 0 | 3 | 0 | 1.61
0.05 | 0.95 | 0 | 3 | 0 | 1.55
0.05 | 0.95 | 0 | 3 | 0 | 1.54
0.05 | 0.95 | 0 | 3 | 0 | 1.53
0.05 | 0.95 | 0 | 3 | 0 | 1.52
0.05 | 0.95 | 0 | 3 | 0 | 1.48
0.05 | 0 | 0.95 | 1.8 | 1.2 | 1.82
0.05 | 0 | 0.95 | 3 | 0 | 1.51
0.06 | 0.78 | 0.16 | 2.49 | 0.51 | 1.63
0.06 | 0.79 | 0.15 | 2.55 | 0.45 | 1.61
0.06 | 0.79 | 0.15 | 2.55 | 0.45 | 1.59
0.06 | 0.79 | 0.15 | 2.55 | 0.45 | 1.56
0.06 | 0.79 | 0.15 | 1.2 | 1.8 | 1.83
0.06 | 0.79 | 0.15 | 1.2 | 1.8 | 1.78
0.07 | 0.73 | 0.2 | 2.53 | 0.47 | 1.6
0.07 | 0.77 | 0.16 | 2.5 | 0.5 | 1.639
0.07 | 0.78 | 0.15 | 2.55 | 0.45 | 1.61
0.07 | 0.79 | 0.14 | 2.55 | 0.45 | 1.6
0.07 | 0.79 | 0.14 | 2.55 | 0.45 | 1.5
0.07 | 0.93 | 0 | 2.85 | 0.15 | 1.62
0.07 | 0.93 | 0 | 3 | 0 | 1.54
0.07 | 0.93 | 0 | 3 | 0 | 1.53
0.085 | 0.915 | 0 | 2.55 | 0.45 | 1.625
0.08 | 0.55 | 0.37 | 3 | 0 | 1.53
0.08 | 0.77 | 0.15 | 2.49 | 0.51 | 1.6
0.08 | 0.78 | 0.14 | 2.58 | 0.42 | 1.61
0.08 | 0.92 | 0 | 3 | 0 | 1.51
0.09 | 0.58 | 0.33 | 2.35 | 0.65 | 1.59
0.09 | 0 | 0.91 | 3 | 0 | 1.59
0.1 | 0.75 | 0.15 | 2.49 | 0.51 | 1.63
0.1 | 0.81 | 0.09 | 2.97 | 0.03 | 1.6
0.1 | 0.83 | 0.07 | 2.49 | 0.51 | 1.63
0.1 | 0 | 0.9 | 3 | 0 | 1.54
0.11 | 0 | 0.89 | 3 | 0 | 1.62
0.125 | 0.875 | 0 | 2.625 | 0.375 | 1.6
0.125 | 0.875 | 0 | 2.625 | 0.375 | 1.57
0.12 | 0.5 | 0.38 | 2.04 | 0.96 | 1.72
0.12 | 0.83 | 0.05 | 1.8 | 1.2 | 1.74
0.13 | 0.87 | 0 | 2.61 | 0.39 | 1.56
0.13 | 0.87 | 0 | 2 | 1 | 1.72
0.14 | 0.83 | 0.03 | 2.49 | 0.51 | 1.63
0.15 | 0 | 0.85 | 3 | 0 | 1.67
0.15 | 0.55 | 0.3 | 2.4 | 0.6 | 1.68
0.15 | 0.65 | 0.2 | 2.4 | 0.6 | 1.68
0.15 | 0.65 | 0.2 | 2.4 | 0.6 | 1.67
0.15 | 0.68 | 0.17 | 2.7 | 0.3 | 1.63
0.15 | 0.68 | 0.17 | 2.49 | 0.51 | 1.65
0.15 | 0.68 | 0.17 | 2.4 | 0.6 | 1.68
0.15 | 0.68 | 0.17 | 2.28 | 0.72 | 1.71
0.15 | 0.68 | 0.17 | 2.1 | 0.9 | 1.74
0.15 | 0.71 | 0.14 | 2.1 | 0.9 | 1.7
0.15 | 0.75 | 0.1 | 2.4 | 0.6 | 1.66
0.15 | 0.75 | 0.1 | 2.9 | 0.1 | 1.57
0.15 | 0.75 | 0.1 | 3 | 0 | 1.554
0.15 | 0.76 | 0.09 | 2.97 | 0.03 | 1.599
0.15 | 0.85 | 0 | 2.88 | 0.12 | 1.6
0.15 | 0.85 | 0 | 2.85 | 0.15 | 1.62
0.15 | 0.85 | 0 | 2.85 | 0.15 | 1.59
0.15 | 0.85 | 0 | 2.85 | 0.15 | 1.55
0.15 | 0.85 | 0 | 2.7 | 0.3 | 1.58
0.15 | 0.85 | 0 | 2.7 | 0.3 | 1.57
0.15 | 0.85 | 0 | 2.7 | 0.3 | 1.55
0.15 | 0.85 | 0 | 2.55 | 0.45 | 1.59
0.15 | 0.85 | 0 | 2.55 | 0.45 | 1.48
0.15 | 0.85 | 0 | 2.4 | 0.6 | 1.626
0.15 | 0.85 | 0 | 2.19 | 0.81 | 1.72
0.15 | 0.85 | 0 | 2.13 | 0.87 | 1.72
0.15 | 0.85 | 0 | 2.1 | 0.9 | 1.72
0.15 | 0.85 | 0 | 2.1 | 0.9 | 1.7
0.15 | 0.85 | 0 | 2.1 | 0.9 | 1.698
0.15 | 0.85 | 0 | 2.1 | 0.9 | 1.68
0.15 | 0.85 | 0 | 1.8 | 1.2 | 1.752
0.15 | 0.85 | 0 | 0.9 | 2.1 | 2
0.15 | 0.85 | 0 | 3 | 0 | 1.554
0.15 | 0.85 | 0 | 3 | 0 | 1.54
0.15 | 0.85 | 0 | 3 | 0 | 1.52
0.15 | 0 | 0.85 | 2.55 | 0.45 | 1.78
0.15 | 0 | 0.85 | 2.55 | 0.45 | 1.71
0.15 | 0 | 0.85 | 2.55 | 0.45 | 1.66
0.15 | 0 | 0.85 | 1.8 | 1.2 | 1.82
0.15 | 0 | 0.85 | 3 | 0 | 1.59
0.16 | 0.8 | 0.04 | 1.5 | 1.5 | 1.82
0.16 | 0.8 | 0.04 | 1.29 | 1.71 | 1.89
0.16 | 0.8 | 0.04 | 1.17 | 1.83 | 1.91
0.17 | 0.75 | 0.08 | 2.61 | 0.39 | 1.61
0.17 | 0.83 | 0 | 2.49 | 0.51 | 1.64
0.17 | 0.83 | 0 | 2.49 | 0.51 | 1.63
0.17 | 0.83 | 0 | 2.49 | 0.51 | 1.6
0.17 | 0.83 | 0 | 2.4 | 0.6 | 1.61
0.17 | 0.83 | 0 | 2.25 | 0.75 | 1.75
0.17 | 0.83 | 0 | 2.25 | 0.75 | 1.68
0.17 | 0.83 | 0 | 2.19 | 0.81 | 1.7
0.17 | 0.83 | 0 | 2.2 | 0.8 | 1.72
0.17 | 0.83 | 0 | 1.8 | 1.2 | 1.79
0.17 | 0.83 | 0 | 1.8 | 1.2 | 1.752
0.17 | 0.83 | 0 | 1.8 | 1.2 | 1.74
0.17 | 0.83 | 0 | 1.8 | 1.2 | 1.72
0.17 | 0.83 | 0 | 1.8 | 1.2 | 1.715
0.17 | 0.83 | 0 | 1.5 | 1.5 | 1.86
0.17 | 0.83 | 0 | 1.5 | 1.5 | 1.83
0.17 | 0.83 | 0 | 1.5 | 1.5 | 1.8
0.17 | 0.83 | 0 | 1.5 | 1.5 | 1.74
0.17 | 0.83 | 0 | 1.2 | 1.8 | 1.93
0.17 | 0.83 | 0 | 2 | 1 | 1.67
0.17 | 0.83 | 0 | 2 | 1 | 1.59
0.17 | 0.83 | 0 | 3 | 0 | 1.56
0.17 | 0.83 | 0 | 3 | 0 | 1.55
0.17 | 0.83 | 0 | 3 | 0 | 1.51
0.17 | 0 | 0.83 | 3 | 0 | 1.633
0.1 | 0.1 | 0.8 | 3 | 0 | 1.5
0.1 | 0.2 | 0.7 | 3 | 0 | 1.62
0.1 | 0.36 | 0.54 | 2.8 | 0.2 | 1.59
0.1 | 0.54 | 0.36 | 3 | 0 | 1.51
0.1 | 0.747 | 0.153 | 2.49 | 0.51 | 1.73
0.1 | 0.75 | 0.15 | 2.55 | 0.45 | 1.63
0.1 | 0.75 | 0.15 | 2.5 | 0.5 | 1.63
0.1 | 0.75 | 0.15 | 2.5 | 0.5 | 1.59
0.1 | 0.75 | 0.15 | 2 | 1 | 1.73
0.1 | 0.765 | 0.135 | 2.55 | 0.45 | 1.611
0.1 | 0.76 | 0.14 | 2.49 | 0.51 | 1.61
0.1 | 0.81 | 0.09 | 2.9 | 0.1 | 1.55
0.1 | 0.9 | 0 | 2.91 | 0.09 | 1.54
0.1 | 0.9 | 0 | 2.87 | 0.13 | 1.645
0.1 | 0.9 | 0 | 2.9 | 0.1 | 1.55
0.1 | 0.9 | 0 | 2.7 | 0.3 | 1.62
0.1 | 0.9 | 0 | 2.7 | 0.3 | 1.55
0.1 | 0.9 | 0 | 2.7 | 0.3 | 1.48
0.1 | 0.9 | 0 | 2.4 | 0.6 | 1.61
0.1 | 0.9 | 0 | 2.1 | 0.9 | 1.7
0.1 | 0.9 | 0 | 2.1 | 0.9 | 1.678
0.1 | 0.9 | 0 | 0 | 3 | 2.277
0.1 | 0.9 | 0 | 3 | 0 | 1.55
0.1 | 0.9 | 0 | 3 | 0 | 1.53
0.1 | 0.9 | 0 | 3 | 0 | 1.509
0.1 | 0.9 | 0 | 3 | 0 | 1.49
0.1 | 0.9 | 0 | 3 | 0 | 1.48
0.1 | 0 | 0.9 | 1.8 | 1.2 | 1.82
0.1 | 0 | 0.9 | 2 | 1 | 1.77
0.1 | 0 | 0.9 | 3 | 0 | 1.61
0.1 | 0 | 0.9 | 3 | 0 | 1.602
0.1 | 0 | 0.9 | 3 | 0 | 1.6
0.2 | 0 | 0.8 | 3 | 0 | 1.57
0.22 | 0.78 | 0 | 2.55 | 0.45 | 1.68
0.23 | 0 | 0.77 | 3 | 0 | 1.644
0.25 | 0.6 | 0.15 | 2.7 | 0.3 | 1.64
0.25 | 0.6 | 0.15 | 2.49 | 0.51 | 1.68
0.25 | 0.6 | 0.15 | 2.4 | 0.6 | 1.7
0.25 | 0.6 | 0.15 | 2.28 | 0.72 | 1.72
0.25 | 0.6 | 0.15 | 2.1 | 0.9 | 1.76
0.25 | 0.75 | 0 | 2.7 | 0.3 | 1.57
0.25 | 0.75 | 0 | 2.49 | 0.51 | 1.63
0.25 | 0.75 | 0 | 2.4 | 0.6 | 1.7
0.25 | 0.75 | 0 | 2.4 | 0.6 | 1.72
0.25 | 0.75 | 0 | 2.4 | 0.6 | 1.68
0.25 | 0.75 | 0 | 2.4 | 0.6 | 1.67
0.25 | 0.75 | 0 | 2.1 | 0.9 | 1.73
0.25 | 0.75 | 0 | 2.1 | 0.9 | 1.729
0.25 | 0.75 | 0 | 3 | 0 | 1.58
0.25 | 0.75 | 0 | 3 | 0 | 1.57
0.25 | 0.75 | 0 | 3 | 0 | 1.54
0.2 | 0.2 | 0.6 | 3 | 0 | 1.64
0.2 | 0.2 | 0.6 | 3 | 0 | 1.63
0.2 | 0.2 | 0.6 | 3 | 0 | 1.62
0.2 | 0.32 | 0.48 | 2.8 | 0.2 | 1.607
0.2 | 0.66 | 0.14 | 2.5 | 0.5 | 1.6
0.2 | 0.75 | 0.05 | 2.49 | 0.51 | 1.63
0.2 | 0.8 | 0 | 2.7 | 0.3 | 1.83
0.2 | 0.8 | 0 | 2.4 | 0.6 | 1.68
0.2 | 0.8 | 0 | 2.4 | 0.6 | 1.48
0.2 | 0.8 | 0 | 2.25 | 0.75 | 1.67
0.2 | 0.8 | 0 | 2.1 | 0.9 | 1.75
0.2 | 0.8 | 0 | 2.1 | 0.9 | 1.714
0.2 | 0.8 | 0 | 1.95 | 1.05 | 1.76
0.2 | 0.8 | 0 | 1.8 | 1.2 | 1.82
0.2 | 0.8 | 0 | 1.8 | 1.2 | 1.77
0.2 | 0.8 | 0 | 1.5 | 1.5 | 1.82
0.2 | 0.8 | 0 | 3 | 0 | 1.59
0.2 | 0.8 | 0 | 3 | 0 | 1.55
0.2 | 0.8 | 0 | 3 | 0 | 1.515
0.2 | 0.8 | 0 | 3 | 0 | 1.51
0.2 | 0 | 0.8 | 3 | 0 | 1.62
0.3 | 0.7 | 0 | 3 | 0 | 1.58
0.3 | 0 | 0.7 | 3 | 0 | 1.58
0.34 | 0 | 0.66 | 3 | 0 | 1.652
0.3 | 0.2 | 0.5 | 3 | 0 | 1.64
0.3 | 0.7 | 0 | 2.85 | 0.15 | 1.62
0.3 | 0.7 | 0 | 0 | 3 | 2.287
0.3 | 0.7 | 0 | 3 | 0 | 1.523
0.3 | 0.7 | 0 | 3 | 0 | 1.49
0.4 | 0 | 0.6 | 3 | 0 | 1.62
0.45 | 0.55 | 0 | 2.85 | 0.15 | 1.62
0.4 | 0.2 | 0.4 | 3 | 0 | 1.64
0.4 | 0.6 | 0 | 2.1 | 0.9 | 1.76
0.4 | 0.6 | 0 | 1.95 | 1.05 | 1.8
0.5 | 0.4 | 0.1 | 2.49 | 0.51 | 1.7
0.5 | 0.5 | 0 | 2.49 | 0.51 | 1.62
0.5 | 0.5 | 0 | 3 | 0 | 1.64
0.5 | 0.5 | 0 | 3 | 0 | 1.63
0.6 | 0 | 0.4 | 3 | 0 | 1.68
0.75 | 0.25 | 0 | 3 | 0 | 1.71
0.75 | 0.25 | 0 | 3 | 0 | 1.66
0.8 | 0 | 0.2 | 3 | 0 | 1.72
0.88 | 0.12 | 0 | 3 | 0 | 1.51
0.8 | 0.2 | 0 | 2.1 | 0.9 | 1.74
0.8 | 0.2 | 0 | 2.1 | 0.9 | 1.73
1 | 0 | 0 | 3 | 0 | 1.93
1 | 0 | 0 | 3 | 0 | 1.8
1 | 0 | 0 | 3 | 0 | 1.75
1 | 0 | 0 | 3 | 0 | 1.71
1 | 0 | 0 | 3 | 0 | 1.84
1 | 0 | 0 | 2 | 1 | 1.92
1 | 0 | 0 | 2 | 1 | 1.91
1 | 0 | 0 | 2.91 | 0.09 | 1.77
1 | 0 | 0 | 2.85 | 0.15 | 1.79
1 | 0 | 0 | 2.85 | 0.15 | 1.7
1 | 0 | 0 | 2.79 | 0.21 | 1.81
1 | 0 | 0 | 2.8 | 0.2 | 1.82
1 | 0 | 0 | 2.69 | 0.31 | 1.75
1 | 0 | 0 | 2.55 | 0.45 | 1.84
1 | 0 | 0 | 0.3 | 2.7 | 2.32
1 | 0 | 0 | 0.2 | 2.8 | 2.35
1 | 0 | 0 | 0.1 | 2.9 | 2.38
1 | 0 | 0 | 0 | 3 | 2.3
1 | 0 | 0 | 2 | 1 | 2.05
0 | 0.026 | 0.974 | 3 | 0 | 1.516
0 | 0.02 | 0.98 | 3 | 0 | 1.51
0 | 0.05 | 0.95 | 3 | 0 | 1.52
0 | 0.05 | 0.95 | 3 | 0 | 1.5
0 | 0.125 | 0.875 | 2 | 1 | 1.71
0 | 0.125 | 0.875 | 3 | 0 | 1.55
0 | 0.15 | 0.85 | 2.55 | 0.45 | 1.53
0 | 0.15 | 0.85 | 3 | 0 | 1.63
0 | 0.15 | 0.85 | 3 | 0 | 1.35
0 | 0.17 | 0.83 | 2.5 | 0.5 | 1.625
0 | 0.17 | 0.83 | 1.5 | 1.5 | 1.858
0 | 0.17 | 0.83 | 0.5 | 2.5 | 2.153
0 | 0.17 | 0.83 | 1 | 2 | 1.989
0 | 0.17 | 0.83 | 0 | 3 | 2.296
0 | 0.17 | 0.83 | 2 | 1 | 1.764
0 | 0.17 | 0.83 | 3 | 0 | 1.588
0 | 0.1 | 0.9 | 0.3 | 2.7 | 2.14
0 | 0.1 | 0.9 | 3 | 0 | 1.6
0 | 0.1 | 0.9 | 3 | 0 | 1.59
0 | 0.1 | 0.9 | 3 | 0 | 1.58
0 | 0.1 | 0.9 | 3 | 0 | 1.575
0 | 0.1 | 0.9 | 3 | 0 | 1.57
0 | 0.1 | 0.9 | 3 | 0 | 1.569
0 | 0.1 | 0.9 | 3 | 0 | 1.565
0 | 0.1 | 0.9 | 3 | 0 | 1.557
0 | 0.1 | 0.9 | 3 | 0 | 1.55
0 | 0.1 | 0.9 | 3 | 0 | 1.549
0 | 0.1 | 0.9 | 3 | 0 | 1.54
0 | 0.1 | 0.9 | 3 | 0 | 1.53
0 | 0.1 | 0.9 | 3 | 0 | 1.528
0 | 0.1 | 0.9 | 3 | 0 | 1.51
0 | 0.25 | 0.75 | 3 | 0 | 1.54
0 | 0.2 | 0.8 | 3 | 0 | 1.6
0 | 0.2 | 0.8 | 3 | 0 | 1.58
0 | 0.2 | 0.8 | 3 | 0 | 1.57
0 | 0.2 | 0.8 | 3 | 0 | 1.56
0 | 0.2 | 0.8 | 3 | 0 | 1.5
0 | 0.3 | 0.7 | 3 | 0 | 1.55
0 | 0.3 | 0.7 | 2.85 | 0.15 | 1.6
0 | 0.3 | 0.7 | 2.7 | 0.3 | 1.63
0 | 0.3 | 0.7 | 2.7 | 0.3 | 1.59
0 | 0.3 | 0.7 | 2.55 | 0.45 | 1.66
0 | 0.3 | 0.7 | 2.4 | 0.6 | 1.69
0 | 0.3 | 0.7 | 0.9 | 2.1 | 2.03
0 | 0.3 | 0.7 | 3 | 0 | 1.62
0 | 0.3 | 0.7 | 3 | 0 | 1.6
0 | 0.3 | 0.7 | 3 | 0 | 1.58
0 | 0.3 | 0.7 | 3 | 0 | 1.57
0 | 0.3 | 0.7 | 3 | 0 | 1.56
0 | 0.44 | 0.56 | 2.67 | 0.33 | 1.62
0 | 0.48 | 0.52 | 3 | 0 | 1.62
0 | 0.4 | 0.6 | 2.975 | 0.025 | 1.6
0 | 0.4 | 0.6 | 2.9 | 0.1 | 1.56
0 | 0.4 | 0.6 | 2.9 | 0.1 | 1.51
0 | 0.4 | 0.6 | 2.8 | 0.2 | 1.58
0 | 0.4 | 0.6 | 2.8 | 0.2 | 1.56
0 | 0.4 | 0.6 | 2.8 | 0.2 | 1.5
0 | 0.4 | 0.6 | 2.4 | 0.6 | 1.68
0 | 0.4 | 0.6 | 3 | 0 | 1.6
0 | 0.4 | 0.6 | 3 | 0 | 1.55
0 | 0.4 | 0.6 | 3 | 0 | 1.54
0 | 0.4 | 0.6 | 3 | 0 | 1.53
0 | 0.5 | 0.5 | 2.5 | 0.5 | 1.612
0 | 0.5 | 0.5 | 1.5 | 1.5 | 1.845
0 | 0.5 | 0.5 | 1.5 | 1.5 | 1.82
0 | 0.5 | 0.5 | 0.5 | 2.5 | 2.141
0 | 0.5 | 0.5 | 1 | 2 | 1.957
0 | 0.5 | 0.5 | 0 | 3 | 2.28
0 | 0.5 | 0.5 | 2 | 1 | 1.751
0 | 0.5 | 0.5 | 3 | 0 | 1.6
0 | 0.5 | 0.5 | 3 | 0 | 1.55
0 | 0.5 | 0.5 | 3 | 0 | 1.546
0 | 0.5 | 0.5 | 3 | 0 | 1.54
0 | 0.5 | 0.5 | 3 | 0 | 1.531
0 | 0.65 | 0.35 | 3 | 0 | 1.52
0 | 0.66 | 0.34 | 2.58 | 0.42 | 1.62
0 | 0.66 | 0.34 | 3 | 0 | 1.57
0 | 0.66 | 0.34 | 3 | 0 | 1.533
0 | 0.67 | 0.33 | 2.5 | 0.5 | 1.638
0 | 0.67 | 0.33 | 1.5 | 1.5 | 1.848
0 | 0.67 | 0.33 | 0.5 | 2.5 | 2.115
0 | 0.67 | 0.33 | 1 | 2 | 1.969
0 | 0.67 | 0.33 | 0 | 3 | 2.28
0 | 0.67 | 0.33 | 2 | 1 | 1.682
0 | 0.67 | 0.33 | 3 | 0 | 1.528
0 | 0.6 | 0.4 | 2.6 | 0.4 | 1.58
0 | 0.6 | 0.4 | 3 | 0 | 1.55
0 | 0.6 | 0.4 | 3 | 0 | 1.54
0 | 0.6 | 0.4 | 3 | 0 | 1.512
0 | 0.71 | 0.29 | 2.58 | 0.42 | 1.62
0 | 0.75 | 0.25 | 2.55 | 0.45 | 1.62
0 | 0.75 | 0.25 | 2.49 | 0.51 | 1.65
0 | 0.75 | 0.25 | 2.25 | 0.75 | 1.61
0 | 0.75 | 0.25 | 3 | 0 | 1.53
0 | 0.7 | 0.3 | 2.9 | 0.1 | 1.58
0 | 0.7 | 0.3 | 2.1 | 0.9 | 1.71
0 | 0.7 | 0.3 | 3 | 0 | 1.6
0 | 0.7 | 0.3 | 3 | 0 | 1.53
0 | 0.7 | 0.3 | 3 | 0 | 1.503
0 | 0.81 | 0.19 | 2.46 | 0.54 | 1.62
0 | 0.82 | 0.18 | 2.47 | 0.53 | 1.64
0 | 0.83 | 0.17 | 2.97 | 0.03 | 1.6
0 | 0.83 | 0.17 | 2.67 | 0.33 | 1.59
0 | 0.83 | 0.17 | 2.61 | 0.39 | 1.6
0 | 0.83 | 0.17 | 2.54 | 0.46 | 1.57
0 | 0.83 | 0.17 | 2.53 | 0.47 | 1.61
0 | 0.83 | 0.17 | 2.51 | 0.49 | 1.63
0 | 0.83 | 0.17 | 2.51 | 0.49 | 1.6
0 | 0.83 | 0.17 | 2.5 | 0.5 | 1.627
0 | 0.83 | 0.17 | 2.5 | 0.5 | 1.613
0 | 0.83 | 0.17 | 2.49 | 0.51 | 2.43
0 | 0.83 | 0.17 | 2.49 | 0.51 | 2.32
0 | 0.83 | 0.17 | 2.49 | 0.51 | 1.65
0 | 0.83 | 0.17 | 2.49 | 0.51 | 1.645
0 | 0.83 | 0.17 | 2.49 | 0.51 | 1.64
0 | 0.83 | 0.17 | 2.49 | 0.51 | 1.638
0 | 0.83 | 0.17 | 2.49 | 0.51 | 1.63
0 | 0.83 | 0.17 | 2.49 | 0.51 | 1.62
0 | 0.83 | 0.17 | 2.49 | 0.51 | 1.61
0 | 0.83 | 0.17 | 2.49 | 0.51 | 1.6
0 | 0.83 | 0.17 | 2.49 | 0.51 | 1.57
0 | 0.83 | 0.17 | 2.49 | 0.51 | 1.55
0 | 0.83 | 0.17 | 2.48 | 0.52 | 1.64
0 | 0.83 | 0.17 | 2.5 | 0.5 | 1.629
0 | 0.83 | 0.17 | 2.5 | 0.5 | 1.61
0 | 0.83 | 0.17 | 2.5 | 0.5 | 1.6
0 | 0.83 | 0.17 | 2.5 | 0.5 | 1.59
0 | 0.83 | 0.17 | 1.8 | 1.2 | 1.72
0 | 0.83 | 0.17 | 1.5 | 1.5 | 1.866
0 | 0.83 | 0.17 | 1.5 | 1.5 | 1.84
0 | 0.83 | 0.17 | 0.5 | 2.5 | 2.113
0 | 0.83 | 0.17 | 1 | 2 | 1.976
0 | 0.83 | 0.17 | 0 | 3 | 2.278
0 | 0.83 | 0.17 | 2 | 1 | 1.684
0 | 0.83 | 0.17 | 3 | 0 | 1.54
0 | 0.83 | 0.17 | 3 | 0 | 1.53
0 | 0.84 | 0.16 | 2.6 | 0.4 | 1.53
0 | 0.84 | 0.16 | 2.5 | 0.5 | 1.65
0 | 0.84 | 0.16 | 2.49 | 0.51 | 1.64
0 | 0.85 | 0.15 | 2.55 | 0.45 | 1.59
0 | 0.85 | 0.15 | 2.55 | 0.45 | 1.55
0 | 0.85 | 0.15 | 2.79 | 0.21 | 1.56
0 | 0.85 | 0.15 | 2.55 | 0.45 | 1.73
0 | 0.85 | 0.15 | 2.55 | 0.45 | 1.67
0 | 0.85 | 0.15 | 2.55 | 0.45 | 1.65
0 | 0.85 | 0.15 | 2.55 | 0.45 | 1.63
0 | 0.85 | 0.15 | 2.55 | 0.45 | 1.62
0 | 0.85 | 0.15 | 2.55 | 0.45 | 1.61
0 | 0.85 | 0.15 | 2.55 | 0.45 | 1.6
0 | 0.85 | 0.15 | 2.55 | 0.45 | 1.58
0 | 0.85 | 0.15 | 2.55 | 0.45 | 1.57
0 | 0.85 | 0.15 | 2.55 | 0.45 | 1.56
0 | 0.85 | 0.15 | 2.55 | 0.45 | 1.54
0 | 0.85 | 0.15 | 2.55 | 0.45 | 1.53
0 | 0.85 | 0.15 | 2.55 | 0.45 | 1.52
0 | 0.85 | 0.15 | 2.55 | 0.45 | 1.51
0 | 0.85 | 0.15 | 2.55 | 0.45 | 1.5
0 | 0.85 | 0.15 | 2.55 | 0.45 | 1.47
0 | 0.85 | 0.15 | 2.5 | 0.5 | 1.65
0 | 0.85 | 0.15 | 2.5 | 0.5 | 1.627
0 | 0.85 | 0.15 | 2.5 | 0.5 | 1.61
0 | 0.85 | 0.15 | 2.4 | 0.6 | 1.616
0 | 0.85 | 0.15 | 3 | 0 | 1.56
0 | 0.85 | 0.15 | 3 | 0 | 1.55
0 | 0.85 | 0.15 | 3 | 0 | 1.53
0 | 0.87 | 0.13 | 3 | 0 | 1.5
0 | 0.88 | 0.12 | 3 | 0 | 1.53
0 | 0.8 | 0.2 | 2.8 | 0.2 | 1.53
0 | 0.8 | 0.2 | 2.4 | 0.6 | 1.61
0 | 0.8 | 0.2 | 2.4 | 0.6 | 1.59
0 | 0.8 | 0.2 | 2.4 | 0.6 | 1.5
0 | 0.8 | 0.2 | 3 | 0 | 1.535
0 | 0.8 | 0.2 | 3 | 0 | 1.35
0 | 0.92 | 0.08 | 2.76 | 0.24 | 1.56
0 | 0.92 | 0.08 | 3 | 0 | 1.55
0 | 0.95 | 0.05 | 2.85 | 0.15 | 1.55
0 | 0.95 | 0.05 | 2.85 | 0.15 | 1.53
0 | 0.95 | 0.05 | 2.85 | 0.15 | 1.51
0 | 0.96 | 0.04 | 2.88 | 0.12 | 1.48
0 | 0.975 | 0.025 | 3 | 0 | 1.48
0 | 0.976 | 0.024 | 2.925 | 0.075 | 1.54
0 | 0.992 | 0.008 | 2.976 | 0.024 | 1.56
0 | 0.9 | 0.1 | 2.97 | 0.03 | 1.581
0 | 0.9 | 0.1 | 2.9 | 0.1 | 1.68
0 | 0.9 | 0.1 | 2.9 | 0.1 | 1.59
0 | 0.9 | 0.1 | 2.9 | 0.1 | 1.58
0 | 0.9 | 0.1 | 2.9 | 0.1 | 1.57
0 | 0.9 | 0.1 | 2.9 | 0.1 | 1.56
0 | 0.9 | 0.1 | 2.9 | 0.1 | 1.55
0 | 0.9 | 0.1 | 2.9 | 0.1 | 1.52
0 | 0.9 | 0.1 | 2.7 | 0.3 | 1.8
0 | 0.9 | 0.1 | 2.7 | 0.3 | 1.5
0 | 0.9 | 0.1 | 3 | 0 | 1.55
0 | 0.9 | 0.1 | 3 | 0 | 1.54
0 | 0.9 | 0.1 | 3 | 0 | 1.53
0 | 0.9 | 0.1 | 3 | 0 | 1.525
0 | 0.9 | 0.1 | 3 | 0 | 1.52
0 | 1 | 0 | 3 | 0 | 1.48
0 | 1 | 0 | 2.85 | 0.15 | 1.62
0 | 1 | 0 | 2.5 | 0.5 | 1.965
0 | 1 | 0 | 2.4 | 0.6 | 1.57
0 | 1 | 0 | 1.5 | 1.5 | 1.95
0 | 1 | 0 | 1.5 | 1.5 | 1.91
0 | 1 | 0 | 0.5 | 2.5 | 2.105
0 | 1 | 0 | 1 | 2 | 1.969
0 | 1 | 0 | 0 | 3 | 2.28
0 | 1 | 0 | 0 | 3 | 2.273
0 | 1 | 0 | 0 | 3 | 2.27
0 | 1 | 0 | 0 | 3 | 2.26
0 | 1 | 0 | 2 | 1 | 2.268
0 | 0 | 1 | 3 | 0 | 1.44
0 | 0 | 1 | 2.85 | 0.15 | 1.57
0 | 0 | 1 | 2.7 | 0.3 | 1.58
0 | 0 | 1 | 2.55 | 0.45 | 1.6
0 | 0 | 1 | 2.4 | 0.6 | 1.62
0 | 0 | 1 | 1.5 | 1.5 | 1.72
0 | 0 | 1 | 0 | 3 | 2.12
0 | 0 | 1 | 0 | 3 | 2.1
0 | 0 | 1 | 2 | 1 | 1.6
0 | 0 | 1 | 3 | 0 | 1.6
0 | 0 | 1 | 3 | 0 | 1.57
0 | 0 | 1 | 3 | 0 | 1.56
0 | 0 | 1 | 3 | 0 | 1.55
0 | 0 | 1 | 3 | 0 | 1.53
0 | 0 | 1 | 3 | 0 | 1.51
0 | 0 | 1 | 3 | 0 | 1.5
0 | 0 | 1 | 2.98 | 0.02 | 1.6
0 | 0 | 1 | 2.97 | 0.03 | 1.6
0 | 0 | 1 | 2.95 | 0.05 | 1.6
0 | 0 | 1 | 2.95 | 0.05 | 1.57
0 | 0 | 1 | 2.925 | 0.075 | 1.62
0 | 0 | 1 | 2.925 | 0.075 | 1.61
0 | 0 | 1 | 2.92 | 0.08 | 1.6
0 | 0 | 1 | 2.91 | 0.09 | 1.61
0 | 0 | 1 | 2.91 | 0.09 | 1.579
0 | 0 | 1 | 2.89 | 0.11 | 1.585
0 | 0 | 1 | 2.88 | 0.12 | 1.6
0 | 0 | 1 | 2.86 | 0.14 | 1.591
0 | 0 | 1 | 2.85 | 0.15 | 1.65
0 | 0 | 1 | 2.85 | 0.15 | 1.63
0 | 0 | 1 | 2.85 | 0.15 | 1.6
0 | 0 | 1 | 2.85 | 0.15 | 1.59
0 | 0 | 1 | 2.85 | 0.15 | 1.53
0 | 0 | 1 | 2.82 | 0.18 | 1.604
0 | 0 | 1 | 2.9 | 0.1 | 1.638
0 | 0 | 1 | 2.9 | 0.1 | 1.6
0 | 0 | 1 | 2.9 | 0.1 | 1.59
0 | 0 | 1 | 2.9 | 0.1 | 1.575
0 | 0 | 1 | 2.775 | 0.225 | 1.64
0 | 0 | 1 | 2.775 | 0.225 | 1.6
0 | 0 | 1 | 2.75 | 0.25 | 1.65
0 | 0 | 1 | 2.8 | 0.2 | 1.64
0 | 0 | 1 | 2.8 | 0.2 | 1.63
0 | 0 | 1 | 2.8 | 0.2 | 1.62
0 | 0 | 1 | 2.8 | 0.2 | 1.614
0 | 0 | 1 | 2.8 | 0.2 | 1.597
0 | 0 | 1 | 2.7 | 0.3 | 1.65
0 | 0 | 1 | 2.67 | 0.33 | 1.65
0 | 0 | 1 | 2.67 | 0.33 | 1.62
0 | 0 | 1 | 2.64 | 0.36 | 1.62
0 | 0 | 1 | 2.61 | 0.39 | 1.641
0 | 0 | 1 | 2.7 | 0.3 | 1.684
0 | 0 | 1 | 2.7 | 0.3 | 1.64
0 | 0 | 1 | 2.7 | 0.3 | 1.63
0 | 0 | 1 | 2.7 | 0.3 | 1.62
0 | 0 | 1 | 2.7 | 0.3 | 1.614
0 | 0 | 1 | 2.7 | 0.3 | 1.6
0 | 0 | 1 | 2.7 | 0.3 | 1.595
0 | 0 | 1 | 2.7 | 0.3 | 1.5
0 | 0 | 1 | 2.55 | 0.45 | 1.68
0 | 0 | 1 | 2.55 | 0.45 | 1.65
0 | 0 | 1 | 2.6 | 0.4 | 1.746
0 | 0 | 1 | 2.6 | 0.4 | 1.67
0 | 0 | 1 | 2.6 | 0.4 | 1.65
0 | 0 | 1 | 2.44 | 0.56 | 1.68
0 | 0 | 1 | 2.5 | 0.5 | 1.7
0 | 0 | 1 | 2.5 | 0.5 | 1.683
0 | 0 | 1 | 2.5 | 0.5 | 1.66
0 | 0 | 1 | 2.5 | 0.5 | 1.656
0 | 0 | 1 | 2.5 | 0.5 | 1.64
0 | 0 | 1 | 2.5 | 0.5 | 1.62
0 | 0 | 1 | 2.4 | 0.6 | 1.72
0 | 0 | 1 | 2.4 | 0.6 | 1.71
0 | 0 | 1 | 2.4 | 0.6 | 1.7
0 | 0 | 1 | 2.4 | 0.6 | 1.68
0 | 0 | 1 | 2.4 | 0.6 | 1.674
0 | 0 | 1 | 2.4 | 0.6 | 1.67
0 | 0 | 1 | 2.4 | 0.6 | 1.662
0 | 0 | 1 | 2.4 | 0.6 | 1.66
0 | 0 | 1 | 2.4 | 0.6 | 1.65
0 | 0 | 1 | 2.25 | 0.75 | 1.73
0 | 0 | 1 | 2.25 | 0.75 | 1.7
0 | 0 | 1 | 2.25 | 0.75 | 1.67
0 | 0 | 1 | 2.22 | 0.78 | 1.69
0 | 0 | 1 | 2.3 | 0.7 | 1.68
0 | 0 | 1 | 2.19 | 0.81 | 1.71
0 | 0 | 1 | 2.13 | 0.87 | 1.72
0 | 0 | 1 | 2.13 | 0.87 | 1.71
0 | 0 | 1 | 2.2 | 0.8 | 1.75
0 | 0 | 1 | 2.1 | 0.9 | 1.75
0 | 0 | 1 | 2.1 | 0.9 | 1.7
0 | 0 | 1 | 2.1 | 0.9 | 1.65
0 | 0 | 1 | 2.1 | 0.9 | 1.64
0 | 0 | 1 | 1.86 | 1.14 | 1.777
0 | 0 | 1 | 1.74 | 1.26 | 1.79
0 | 0 | 1 | 1.8 | 1.2 | 1.83
0 | 0 | 1 | 1.8 | 1.2 | 1.82
0 | 0 | 1 | 1.8 | 1.2 | 1.8
0 | 0 | 1 | 1.8 | 1.2 | 1.77
0 | 0 | 1 | 1.8 | 1.2 | 1.74
0 | 0 | 1 | 1.59 | 1.41 | 1.791
0 | 0 | 1 | 1.5 | 1.5 | 1.9
0 | 0 | 1 | 1.5 | 1.5 | 1.872
0 | 0 | 1 | 1.5 | 1.5 | 1.87
0 | 0 | 1 | 1.5 | 1.5 | 1.83
0 | 0 | 1 | 1.5 | 1.5 | 1.67
0 | 0 | 1 | 1.26 | 1.74 | 1.924
0 | 0 | 1 | 1.23 | 1.77 | 1.96
0 | 0 | 1 | 1.3 | 1.7 | 1.94
0 | 0 | 1 | 1.2 | 1.8 | 1.92
0 | 0 | 1 | 0.87 | 2.13 | 2.033
0 | 0 | 1 | 0.84 | 2.16 | 2.01
0 | 0 | 1 | 0.75 | 2.25 | 1.67
0 | 0 | 1 | 0.48 | 2.52 | 2.154
0 | 0 | 1 | 0.5 | 2.5 | 2.161
0 | 0 | 1 | 0.15 | 2.85 | 2.23
0 | 0 | 1 | 1 | 2 | 2.05
0 | 0 | 1 | 0 | 3 | 2.32
0 | 0 | 1 | 2 | 1 | 1.7
0.05 | 0.07 | 0.25 | 3 | 0 | 1.51
0.17 | 0.83 | 0 | 2.1 | 0.9 | 1.75
0 | 0.83 | 0.17 | 2.52 | 0.48 | 1.6
0 | 0.4 | 0.6 | 2.82 | 0.18 | 1.5
0 | 0.8 | 0.2 | 2.4 | 0.6 | 1.59
0 | 0.3 | 0.7 | 0.9 | 2.1 | 2.03
0 | 0.7 | 0.3 | 2.1 | 0.9 | 1.71
0 | 0.84 | 0.16 | 2.52 | 0.48 | 1.83
0 | 0.83 | 0.17 | 2.76 | 0.24 | 1.56
0 | 0.83 | 0.17 | 2.538 | 0.462 | 1.57
0 | 0.67 | 0.33 | 2.52 | 0.48 | 1.638
0 | 0.83 | 0.17 | 2.55 | 0.45 | 1.57
0 | 0.83 | 0.17 | 2.01 | 0.99 | 1.684
0 | 0.83 | 0.17 | 1.02 | 1.98 | 1.976
0 | 0.83 | 0.17 | 0.51 | 2.49 | 2.113
0 | 0.67 | 0.33 | 2.01 | 0.99 | 1.682
0 | 0.67 | 0.33 | 0.99 | 2.01 | 1.969
0 | 0.67 | 0.33 | 0.48 | 2.52 | 2.115
0 | 0.5 | 0.5 | 2.52 | 0.48 | 1.612
0 | 0.5 | 0.5 | 1.98 | 1.02 | 1.751
0 | 0.5 | 0.5 | 0.99 | 2.01 | 1.957
0 | 0.5 | 0.5 | 0.48 | 2.52 | 2.141
0 | 0.17 | 0.83 | 2.52 | 0.48 | 1.625
0 | 0.17 | 0.83 | 2.01 | 0.99 | 1.764
0 | 0.17 | 0.83 | 0.99 | 2.01 | 1.989
0 | 0.17 | 0.83 | 0.48 | 2.52 | 2.153
0 | 0.82 | 0.18 | 2.472 | 0.528 | 1.64
0 | 0.83 | 0.17 | 2.481 | 0.519 | 1.64
0 | 0.85 | 0.15 | 2.52 | 0.48 | 1.65
0 | 0.83 | 0.17 | 2.52 | 0.48 | 1.627
0 | 0.4 | 0.6 | 2.91 | 0.09 | 1.51
0 | 0.83 | 0.17 | 2.511 | 0.489 | 1.6
0 | 0.85 | 0.15 | 2.4 | 0.6 | 1.616
0 | 0.84 | 0.16 | 2.61 | 0.39 | 1.53
0 | 0.4 | 0.6 | 2.82 | 0.18 | 1.58
0 | 0.8 | 0.2 | 2.4 | 0.6 | 1.5
0 | 0.85 | 0.15 | 2.451 | 0.549 | 1.58
0 | 0.85 | 0.15 | 2.85 | 0.15 | 1.63
0.05 | 0.81 | 0.14 | 2.571 | 0.429 | 1.64
0.05 | 0.79 | 0.16 | 2.502 | 0.498 | 1.558
0.07 | 0.785 | 0.115 | 2.55 | 0.45 | 1.57
0.05 | 0.76 | 0.19 | 2.4 | 0.6 | 1.59
0 | 0 | 1 | 2.01 | 0.99 | 1.62
0 | 0 | 1 | 0.99 | 2.01 | 2.02
0 | 0 | 1 | 2.925 | 0.075 | 1.6
0 | 0 | 1 | 1.842 | 1.158 | 1.9
0 | 0 | 1 | 2.952 | 0.048 | 1.57
0 | 0 | 1 | 2.922 | 0.078 | 1.6
0 | 0 | 1 | 2.4 | 0.6 | 1.674
0 | 0 | 1 | 2.13 | 0.87 | 1.72
0 | 0 | 1 | 1.86 | 1.14 | 1.77
0 | 0 | 1 | 0.87 | 2.13 | 2.033
0 | 0 | 1 | 2.502 | 0.498 | 1.656
0 | 0 | 1 | 0.501 | 2.499 | 2.161
0 | 0 | 1 | 2.1 | 0.9 | 1.64
0 | 0 | 1 | 2.892 | 0.108 | 1.585
0 | 0 | 1 | 2.862 | 0.138 | 1.591
0.09 | 0.91 | 0 | 3 | 0 | 1.59
0 | 0.17 | 0.83 | 3 | 0 | 1.59
0 | 0 | 1 | 3 | 0 | 1.59
0 | 0.33 | 0.67 | 3 | 0 | 1.56
0 | 0.5 | 0.5 | 3 | 0 | 1.55
0 | 0.83 | 0.17 | 3 | 0 | 1.53
0 | 0.67 | 0.33 | 3 | 0 | 1.53
0 | 1 | 0 | 3 | 0 | 1.52
0 | 0 | 1 | 0 | 3 | 2.31
0 | 0.17 | 0.83 | 0 | 3 | 2.3
0 | 0.33 | 0.67 | 0 | 3 | 2.29
0 | 0.83 | 0.17 | 0 | 3 | 2.28
0 | 1 | 0 | 2 | 1 | 2.27
0 | 0 | 1 | 0.5 | 2.5 | 2.16
0 | 0.17 | 0.83 | 0.5 | 2.5 | 2.15
0 | 0.5 | 0.5 | 0.5 | 2.5 | 2.14
0 | 0.33 | 0.67 | 0.5 | 2.5 | 2.14
0 | 0.83 | 0.17 | 0.5 | 2.5 | 2.11
0 | 0.67 | 0.33 | 0.5 | 2.5 | 2.11
0 | 1 | 0 | 0.5 | 2.5 | 2.1
1 | 0 | 0 | 3 | 0 | 2.05
0 | 0 | 1 | 1 | 2 | 2.03
0 | 0.17 | 0.83 | 1 | 2 | 1.99
0 | 0.83 | 0.17 | 1 | 2 | 1.98
0 | 1 | 0 | 2.5 | 0.5 | 1.97
0 | 1 | 0 | 1 | 2 | 1.97
0 | 0.67 | 0.33 | 1 | 2 | 1.97
0 | 0.33 | 0.67 | 1 | 2 | 1.97
0 | 0.5 | 0.5 | 1 | 2 | 1.96
0 | 0.83 | 0.17 | 1.5 | 1.5 | 1.87
0 | 0.17 | 0.83 | 1.5 | 1.5 | 1.86
0 | 0.67 | 0.33 | 1.5 | 1.5 | 1.85
0 | 0.5 | 0.5 | 1.5 | 1.5 | 1.85
0 | 0.33 | 0.67 | 1.5 | 1.5 | 1.85
0 | 0.5 | 0.5 | 1.5 | 1.5 | 1.84
0 | 0.55 | 0.45 | 1.65 | 1.35 | 1.81
0.1 | 0 | 0.9 | 1.8 | 1.2 | 1.81
0.6 | 0 | 0.4 | 1.8 | 1.2 | 1.81
0.06 | 0.45 | 0.49 | 1.86 | 0.96 | 1.8
0 | 0.85 | 0.15 | 1.65 | 1.35 | 1.8
0.6 | 0.4 | 0 | 1.8 | 1.2 | 1.78
0 | 0.6 | 0.4 | 1.8 | 1.2 | 1.77
0.2 | 0.664 | 0.136 | 1.95 | 1.05 | 1.77
0.05 | 0.8 | 0.15 | 1.8 | 1.2 | 1.768
0.25 | 0.5625 | 0.1875 | 2.1 | 0.9 | 1.76
0 | 0.33 | 0.67 | 2 | 1 | 1.76
0 | 0.17 | 0.83 | 2 | 1 | 1.76
0 | 0.85 | 0.15 | 1.8 | 1.2 | 1.76
0 | 0.4 | 0.6 | 1.8 | 1.2 | 1.76
0.17 | 0.83 | 0 | 1.8 | 1.2 | 1.75
0 | 0.5 | 0.5 | 2 | 1 | 1.75
0.4 | 0.6 | 0 | 2.1 | 0.9 | 1.75
0.15 | 0.6375 | 0.2125 | 2.1 | 0.9 | 1.74
0 | 0.83 | 0.17 | 1.8 | 1.2 | 1.74
0.05 | 0.7125 | 0.2375 | 2.1 | 0.9 | 1.73
0.1 | 0.75 | 0.15 | 2.01 | 0.99 | 1.73
0 | 0.65 | 0.35 | 1.95 | 1.05 | 1.73
0.25 | 0.5625 | 0.1875 | 2.28 | 0.72 | 1.72
0 | 0.85 | 0.15 | 1.95 | 1.05 | 1.72
0.17 | 0.83 | 0 | 2.4 | 0.8 | 1.72
0.15 | 0.6375 | 0.2125 | 2.28 | 0.72 | 1.71
0.25 | 0.5625 | 0.1875 | 2.4 | 0.6 | 1.7
0.15 | 0.7055 | 0.1445 | 2.1 | 0.9 | 1.7
0.3 | 0.6 | 0.1 | 2.4 | 0.6 | 1.7
0 | 0.7 | 0.3 | 2.1 | 0.9 | 1.69
0 | 0.3 | 0.7 | 0.6 | 2.4 | 1.69
0.05 | 0.7125 | 0.2375 | 2.28 | 0.72 | 1.68
0.15 | 0.6375 | 0.2125 | 2.4 | 0.6 | 1.68
0.25 | 0.5625 | 0.1875 | 2.49 | 0.51 | 1.68
0 | 0.83 | 0.17 | 2 | 1 | 1.68
0 | 0.67 | 0.33 | 2 | 1 | 1.68
0 | 0.85 | 0.15 | 2.1 | 0.9 | 1.68
0.05 | 0.7125 | 0.2375 | 2.4 | 0.6 | 1.67
0.2134 | 0.7566 | 0.03 | 2.473 | 0.4365 | 1.67
0 | 0.33 | 0.67 | 2.5 | 0.5 | 1.67
0 | 0.75 | 0.25 | 2.25 | 0.75 | 1.67
0 | 0.3 | 0.7 | 0.45 | 2.55 | 1.66
0.05 | 0.8 | 0.15 | 2.4 | 0.6 | 1.654
0.2 | 0.32 | 0.48 | 2.8 | 0.2 | 1.65
0.05 | 0.7125 | 0.2375 | 2.49 | 0.51 | 1.65
0.15 | 0.6375 | 0.2125 | 2.49 | 0.51 | 1.65
0.05 | 0.8 | 0.15 | 2.25 | 0.75 | 1.65
0.05 | 0.8075 | 0.1425 | 2.572 | 0.4275 | 1.65
0 | 0.85 | 0.15 | 2.25 | 0.75 | 1.65
0.1 | 0.36 | 0.54 | 2.8 | 0.2 | 1.647
0.25 | 0.5625 | 0.1875 | 2.7 | 0.3 | 1.64
0 | 0.67 | 0.33 | 2.5 | 0.5 | 1.64
0 | 0.8 | 0.2 | 2.4 | 0.6 | 1.64
0.05 | 0.38 | 0.57 | 2.8 | 0.2 | 1.63
0.15 | 0.6375 | 0.2125 | 2.7 | 0.3 | 1.63
0.05 | 0.7885 | 0.1615 | 2.46 | 0.54 | 1.63
0 | 0.83 | 0.17 | 2.5 | 0.5 | 1.63
0 | 0.17 | 0.83 | 2.5 | 0.5 | 1.63
0 | 0.3 | 0.7 | 0.3 | 2.7 | 1.63
0.05 | 0.7885 | 0.1615 | 2.49 | 0.51 | 1.62
0.13 | 0.77 | 0 | 2.46 | 0.54 | 1.62
0 | 0.85 | 0.15 | 2.4 | 0.6 | 1.62
0 | 0.4 | 0.6 | 2.8 | 0.2 | 1.617
0.05 | 0.8075 | 0.1425 | 2.55 | 0.45 | 1.612
0.05 | 0.85 | 0.15 | 2.55 | 0.45 | 1.61
0 | 0.5 | 0.5 | 2.5 | 0.5 | 1.61
0.05 | 0.83 | 0.12 | 2.61 | 0.39 | 1.61
0 | 0 | 1 | 3 | 0 | 1.61
0.05 | 0.79 | 0.15 | 2.45 | 0.55 | 1.6
0.05 | 0.7125 | 0.2375 | 2.7 | 0.3 | 1.6
0 | 0.3 | 0.7 | 0.15 | 2.85 | 1.6
0.05 | 0.8 | 0.15 | 2.7 | 0.3 | 1.59
0 | 0.9 | 0.1 | 2.7 | 0.3 | 1.59
0 | 0 | 1 | 3 | 0 | 1.59
0.2 | 0.8 | 0 | 2.84 | 0.16 | 1.58
0 | 0.85 | 0.15 | 2.7 | 0.3 | 1.58
0 | 0 | 1 | 3 | 0 | 1.58
0.2 | 0.8 | 0 | 3 | 0 | 1.574
0.05 | 0.76 | 0.19 | 2.45 | 0.6 | 1.572
0.175 | 0.75 | 0.075 | 2.64 | 0.36 | 1.57
0.05 | 0.81 | 0.14 | 2.55 | 0.45 | 1.57
0 | 0.3 | 0.7 | 0 | 3 | 1.57
0 | 0.85 | 0.15 | 2.7 | 0.3 | 1.57
0.05 | 0.8 | 0.15 | 2.85 | 0.15 | 1.5685
0.05 | 0.86 | 0.09 | 2.91 | 0.09 | 1.56
0.2 | 0.8 | 0 | 3 | 0 | 1.56
0.05 | 0.7885 | 0.1615 | 2.79 | 0.21 | 1.55
0.05 | 0.8 | 0.15 | 2.85 | 0.15 | 1.55
0 | 0.85 | 0.15 | 2.85 | 0.15 | 1.55
0 | 0.85 | 0.15 | 2.7 | 0.3 | 1.55
0.05 | 0.8075 | 0.1425 | 2.6 | 0.45 | 1.546
0 | 0.75 | 0.25 | 3 | 0 | 1.545
0.05 | 0.855 | 0.095 | 2.75 | 0.3 | 1.537
0.03 | 0.9409 | 0.0291 | 2.91 | 0.09 | 1.53
0 | 0.87 | 0.13 | 3 | 0 | 1.52
0 | 0 | 1 | 3 | 0 | 1.52
0 | 1 | 0 | 3 | 0 | 1.52
0 | 1 | 0 | 3 | 0 | 1.51