## Sheet1
Cs | FA | MA | I | Br | Bandgap(eV) | H(eV) | L(eV) | Voc(V) | Jsc(mA/cm2) | FF | PCE(%) | H（H = HTL/HOMO-Perovskite/VBM）和L（L = Perovskite/CBM-ETL/LOMO）（其中HOMO为最高占据分子轨道，LOMO为最低未占据分子轨道）
1 | 0 | 0 | 0.67 | 0.33 | 1.91 | 0.46 | 0.32 | 1.177 | 14.25 | 0.802 | 13.45
1 | 0 | 0 | 0 | 1 | 2.3 | 0.37 | 0.9 | 1.45 | 7.47 | 0.7743 | 8.42
1 | 0 | 0 | 0 | 1 | 2.3 | 0.43 | 0.9 | 1.4 | 7.37 | 0.7549 | 7.79
1 | 0 | 0 | 0 | 1 | 2.3 | 0.48 | 0.9 | 1.37 | 6.48 | 0.7502 | 6.66
0.05 | 0.7885 | 0.1615 | 0.83 | 0.17 | 1.61 | 0.16 | 0 | 1.138 | 22.55 | 0.7544 | 19.37
0.05 | 0.7885 | 0.1615 | 0.83 | 0.17 | 1.61 | 0.16 | 0.12 | 1.141 | 22.7 | 0.7398 | 19.14
1 | 0 | 0 | 0.67 | 0.33 | 1.91 | 0.53 | 0.38 | 1.21 | 13.35 | 0.62 | 10.01
1 | 0 | 0 | 0.33 | 0.67 | 2.07 | 0.42 | 0.75 | 1.267 | 10.69 | 0.71 | 9.86
1 | 0 | 0 | 0.33 | 0.67 | 2.07 | 0.52 | 0.65 | 1.165 | 9.88 | 0.63 | 7.29
0.05 | 0.95 | 0 | 1 | 0 | 1.51 | 0.24 | 0.1 | 1.08 | 22.7 | 0.735 | 18.04
0.05 | 0.95 | 0 | 1 | 0 | 1.51 | 0.24 | 0.21 | 1.05 | 21.43 | 0.649 | 14.6
0.05 | 0.95 | 0 | 1 | 0 | 1.51 | 0.24 | 0.03 | 1.11 | 24.55 | 0.75 | 20.41
0 | 0.85 | 0.15 | 0.85 | 0.15 | 1.73 | 0.6 | 0.18 | 1.066 | 20.34 | 0.713 | 15.5
0 | 0.85 | 0.15 | 0.85 | 0.15 | 1.73 | 0.27 | 0.18 | 1.106 | 21.31 | 0.772 | 18.2
0 | 0.85 | 0.15 | 0.85 | 0.15 | 1.73 | 0.28 | 0.18 | 1.065 | 21.88 | 0.795 | 18.5
0 | 0.85 | 0.15 | 0.85 | 0.15 | 1.73 | 0.49 | 0.18 | 1.042 | 23.23 | 0.743 | 18
0 | 0 | 1 | 1 | 0 | 1.5 | 0.2 | 0.2 | 1.01 | 21.81 | 0.735 | 16.2
0 | 0 | 1 | 1 | 0 | 1.5 | 0.2 | 0.1 | 1.04 | 22.85 | 0.7804 | 18.5
1 | 0 | 0 | 0 | 1 | 2.3 | 0.35 | 0.9 | 1.46 | 7.89 | 0.8 | 9.21
0 | 0.85 | 0.15 | 0.85 | 0.15 | 1.51 | 0.32 | 0.15 | 1.11 | 21.94 | 0.7631 | 18.51
0 | 0.85 | 0.15 | 0.85 | 0.15 | 1.51 | 0.39 | 0.15 | 1.04 | 20.68 | 0.7142 | 15.36
0 | 0 | 1 | 1 | 0 | 1.5 | 0.2 | 0.25 | 1.089 | 23.06 | 0.691 | 17.35
0 | 0 | 1 | 1 | 0 | 1.5 | 0.2 | 0.12 | 1.105 | 24.39 | 0.712 | 19.19
1 | 0 | 0 | 0 | 1 | 2.4 | 0.9 | 1 | 1.444 | 8.54 | 0.731 | 9.01
0.05 | 0.7885 | 0.1615 | 0.83 | 0.17 | 1.61 | 0.2 | 0.29 | 1.07 | 21.64 | 0.7396 | 17.21
0.05 | 0.7885 | 0.1615 | 0.83 | 0.17 | 1.61 | 0.2 | 0.12 | 1.09 | 21.82 | 0.7761 | 18.45
0.05 | 0.7885 | 0.1615 | 0.83 | 0.17 | 1.61 | 0.2 | 0.13 | 1.08 | 21.61 | 0.7817 | 18.36
0 | 0.4 | 0.6 | 1 | 0 | 1.6 | -0.02 | 0.15 | 0.964 | 23.41 | 0.67 | 15.14
0 | 0 | 1 | 1 | 0 | 1.6 | 0.3 | 0.62 | 1.06 | 22.26 | 0.7207 | 17.04
0 | 0 | 1 | 1 | 0 | 1.6 | 0.3 | 0.53 | 1.1 | 21.67 | 0.7142 | 16.99
0 | 0.85 | 0.15 | 0.85 | 0.15 | 1.6 | 0.68 | -0.05 | 1.05 | 21.1 | 0.696 | 15.5
0 | 0.85 | 0.15 | 0.85 | 0.15 | 1.6 | 0.67 | -0.05 | 1.07 | 22.7 | 0.714 | 17.4
0 | 0.85 | 0.15 | 0.85 | 0.15 | 1.6 | 0.43 | -0.05 | 1.07 | 22.2 | 0.703 | 16.7
0 | 0 | 1 | 1 | 0 | 1.51 | 0.16 | 0.07 | 0.98 | 20.68 | 0.64 | 12.97
0 | 0 | 1 | 1 | 0 | 1.5 | 0.4 | 0.32 | 0.883 | 20.9 | 0.5973 | 11.02
0 | 0 | 1 | 1 | 0 | 1.5 | 0.44 | 0.32 | 1 | 22.09 | 0.7039 | 15.58
0 | 0 | 1 | 1 | 0 | 1.5 | 0.48 | 0.32 | 0.94 | 20.78 | 0.6507 | 12.7
0 | 0 | 1 | 1 | 0 | 1.5 | 0.54 | 0.32 | 0.932 | 19.77 | 0.6169 | 11.34
0 | 0.2 | 0.8 | 0.96 | 0.04 | 1.6 | 0.33 | 0.1 | 1.12 | 21.31 | 0.77 | 18.42
0 | 0.2 | 0.8 | 0.96 | 0.04 | 1.6 | 0.33 | 0.18 | 1.09 | 20.05 | 0.73 | 15.85
0 | 0 | 1 | 1 | 0 | 1.5 | 0.3 | 0.3 | 0.985 | 20.81 | 0.685 | 14.06
0 | 0 | 1 | 1 | 0 | 1.5 | 0.31 | 0.3 | 1.03 | 20.9 | 0.68 | 14.53
0 | 0.85 | 0.15 | 0.85 | 0.15 | 1.6 | 0.53 | -0.05 | 1 | 19.18 | 0.69 | 13.18
0 | 0.85 | 0.15 | 0.85 | 0.15 | 1.6 | 0.32 | -0.05 | 1.07 | 20.12 | 0.72 | 15.4
0 | 0.85 | 0.15 | 0.85 | 0.15 | 1.6 | 0.29 | -0.05 | 1.09 | 20.82 | 0.75 | 16.95
0 | 0 | 1 | 1 | 0 | 1.5 | 0.2 | 0.3 | 1.06 | 18.1 | 0.568 | 10.9
0 | 0 | 1 | 1 | 0 | 1.5 | 0.2 | 0.1 | 1.08 | 21.2 | 0.601 | 13.7
0 | 0 | 1 | 1 | 0 | 1.5 | 0.13 | 0.47 | 0.94 | 21.81 | 0.696 | 15.92
0 | 0 | 1 | 1 | 0 | 1.5 | 0.23 | 0.47 | 0.83 | 19.89 | 0.643 | 10.95
1 | 0 | 0 | 1 | 0 | 1.7 | 0.1 | 0.7 | 1.14 | 15.31 | 0.6998 | 12.22
0 | 0.85 | 0.15 | 0.85 | 0.15 | 1.6 | 0.08 | 0.4 | 1.03 | 19.68 | 0.706 | 14.27
0 | 0.85 | 0.15 | 0.85 | 0.15 | 1.6 | 0.03 | 0.4 | 1.09 | 22.23 | 0.744 | 18.08
0 | 0.85 | 0.15 | 0.85 | 0.15 | 1.51 | 0.34 | 0.15 | 1.14 | 24.1 | 0.69 | 19.3
0 | 0.85 | 0.15 | 0.85 | 0.15 | 1.51 | 0.26 | 0.15 | 1.08 | 22.5 | 0.769 | 18.7
0 | 0 | 1 | 1 | 0 | 1.59 | 0.28 | 0.09 | 1.109 | 21.07 | 0.704 | 16.37
0 | 0 | 1 | 1 | 0 | 1.59 | 0.08 | 0.09 | 1.125 | 22.21 | 0.754 | 18.85
0 | 0 | 1 | 1 | 0 | 1.59 | 0.19 | 0.09 | 1.114 | 21.86 | 0.727 | 17.71
0 | 0.85 | 0.15 | 0.85 | 0.15 | 1.6 | 0.97 | 0.33 | 1.04 | 23.09 | 0.75 | 18.05
0 | 0.85 | 0.15 | 0.85 | 0.15 | 1.6 | 0.5 | 0.33 | 1.05 | 23.8 | 0.78 | 19.38
0.05 | 0.875 | 0.075 | 0.925 | 0.075 | 1.5 | 0.21 | 0.3 | 1.05 | 23.75 | 0.77 | 19.13
0.05 | 0.875 | 0.075 | 0.925 | 0.075 | 1.5 | 0.28 | 0.3 | 0.94 | 22.78 | 0.69 | 14.65
0.05 | 0.875 | 0.075 | 0.925 | 0.075 | 1.5 | 0.33 | 0.3 | 1.01 | 22.76 | 0.66 | 15.22
0.05 | 0.875 | 0.075 | 0.925 | 0.075 | 1.5 | 0.18 | 0.3 | 1.11 | 23.13 | 0.74 | 18.86
1 | 0 | 0 | 0.667 | 0.333 | 1.91 | 0.66 | 0.06 | 1.127 | 11.84 | 0.6437 | 8.59
1 | 0 | 0 | 0.667 | 0.333 | 1.91 | 0.66 | -0.04 | 1.201 | 14.92 | 0.7497 | 13.43
0.05 | 0.875 | 0.075 | 0.925 | 0.075 | 1.5 | 0.27 | 0.1 | 1.1 | 24.96 | 0.744 | 20.42
0.05 | 0.875 | 0.075 | 0.925 | 0.075 | 1.5 | 0.3 | 0.1 | 0.94 | 25.14 | 0.728 | 17.2
0.05 | 0.875 | 0.075 | 0.925 | 0.075 | 1.5 | 0.1 | 0.1 | 1.075 | 24.15 | 0.593 | 15.4
0.05 | 0.875 | 0.075 | 0.925 | 0.075 | 1.5 | 0.16 | 0.1 | 1.115 | 25.1 | 0.745 | 20.84
0.05 | 0.7885 | 0.1615 | 0.83 | 0.17 | 1.6 | 0.39 | 0.28 | 0.94 | 23.51 | 0.68 | 15.09
0.05 | 0.7885 | 0.1615 | 0.83 | 0.17 | 1.6 | 0.71 | 0.28 | 0.91 | 22.99 | 0.64 | 13.47
0.05 | 0.7885 | 0.1615 | 0.83 | 0.17 | 1.6 | 0.74 | 0.28 | 0.89 | 22.88 | 0.61 | 12.37
0.05 | 0.7885 | 0.1615 | 0.83 | 0.17 | 1.6 | 0.77 | 0.28 | 0.85 | 22.11 | 0.61 | 11.5
1 | 0 | 0 | 0.667 | 0.333 | 1.92 | 0.8 | 0.05 | 1.11 | 15.33 | 0.817 | 13.56
1 | 0 | 0 | 0.667 | 0.333 | 1.92 | 0.57 | 0.05 | 1.21 | 14.19 | 0.772 | 13.21
1 | 0 | 0 | 0.667 | 0.333 | 1.92 | 0.61 | 0.05 | 1.2 | 14.62 | 0.817 | 14.12
1 | 0 | 0 | 0.667 | 0.333 | 1.92 | 0.63 | 0.05 | 1.2 | 15.28 | 0.825 | 14.95
0 | 0 | 1 | 1 | 0 | 1.5 | 0.21 | 0.07 | 1.03 | 23.5 | 0.7225 | 17.51
0 | 0.85 | 0.15 | 0.85 | 0.15 | 1.73 | 0.37 | 0.28 | 1.07 | 20.85 | 0.74 | 16.58
0 | 0.85 | 0.15 | 0.85 | 0.15 | 1.73 | 0.38 | 0.28 | 1.04 | 20.67 | 0.72 | 15.43
0 | 0.85 | 0.15 | 0.85 | 0.15 | 1.73 | 0.39 | 0.28 | 1.09 | 21.7 | 0.78 | 18.45
0 | 0.85 | 0.15 | 0.85 | 0.15 | 1.73 | 0.4 | 0.28 | 1.07 | 21.28 | 0.75 | 17.11
0 | 0 | 1 | 1 | 0 | 1.5 | 0.14 | 0.18 | 0.994 | 21.94 | 0.6701 | 14.63
0.05 | 0.779 | 0.133 | 0.85 | 0.15 | 1.6 | 0.2 | 0.3 | 1.1 | 22.16 | 0.759 | 18.48
0.05 | 0.779 | 0.133 | 0.85 | 0.15 | 1.6 | 0.6 | 0.3 | 1.09 | 19.71 | 0.743 | 15.91
0.05 | 0.779 | 0.133 | 0.85 | 0.15 | 1.6 | -0.3 | 0.3 | 0.96 | 13.58 | 0.726 | 9.46
0 | 0.85 | 0.15 | 0.85 | 0.15 | 1.6 | 0.45 | 0.15 | 1.05 | 22.2 | 0.726 | 16.9
0 | 0.85 | 0.15 | 0.85 | 0.15 | 1.6 | 0.47 | 0.15 | 1.1 | 23.2 | 0.758 | 19.3
0.05 | 0.79 | 0.16 | 0.84 | 0.16 | 1.58 | 0.25 | 0.13 | 1.13 | 20.86 | 0.7155 | 16.83
0.05 | 0.79 | 0.16 | 0.84 | 0.16 | 1.58 | 0.15 | 0.13 | 1.05 | 21.51 | 0.7637 | 17.22
0.05 | 0.8075 | 0.1425 | 0.85 | 0.15 | 1.6 | 0.53 | 0.3 | 1.071 | 22.38 | 0.734 | 17.6
0.05 | 0.8075 | 0.1425 | 0.85 | 0.15 | 1.6 | 0.53 | 0.11 | 1.124 | 23.22 | 0.7818 | 20.4
1 | 0 | 0 | 0.67 | 0.33 | 1.9 | 0.4 | 0.43 | 1.12 | 14.41 | 0.75 | 12.1
0 | 0 | 1 | 1 | 0 | 1.55 | 0.08 | 0.45 | 1.06 | 21.72 | 0.7414 | 17.07
0 | 0 | 1 | 1 | 0 | 1.55 | 0.08 | 0.27 | 1.09 | 21.49 | 0.7123 | 16.63
0.05 | 0.79 | 0.16 | 1 | 0 | 1.54 | 0.26 | 0.11 | 1.04 | 25.9 | 0.76 | 20.5
0.05 | 0.79 | 0.16 | 0.95 | 0.05 | 1.57 | 0.27 | 0.14 | 1.07 | 25.3 | 0.76 | 20.5
0.05 | 0.79 | 0.16 | 0.9 | 0.1 | 1.59 | 0.28 | 0.15 | 1.11 | 24.7 | 0.78 | 21.3
0.05 | 0.79 | 0.16 | 0.85 | 0.15 | 1.62 | 0.28 | 0.18 | 1.11 | 23.6 | 0.76 | 19.9
1 | 0 | 0 | 0.67 | 0.33 | 1.92 | 0.86 | 0.27 | 1.06 | 14.7 | 0.757 | 11.9
0 | 0.85 | 0.15 | 0.85 | 0.15 | 1.59 | 0.16 | 0.3 | 1.11 | 23.52 | 0.7668 | 20.02
0 | 0.85 | 0.15 | 0.85 | 0.15 | 1.59 | 0.16 | 0.22 | 1.16 | 23.76 | 0.7913 | 21.77
0 | 0 | 1 | 1 | 0 | 1.5 | 0.2 | 0.2 | 1.07 | 21.89 | 0.71 | 16.83
0 | 0 | 1 | 1 | 0 | 1.5 | 0.27 | 0.21 | 1.03 | 21.32 | 0.7164 | 15.77
0 | 0 | 1 | 1 | 0 | 1.5 | 0.27 | -0.09 | 1.03 | 21.55 | 0.7683 | 17.07
0 | 0 | 1 | 1 | 0 | 1.5 | 0.27 | 0.02 | 1.07 | 22.22 | 0.7903 | 18.83
0 | 0 | 1 | 1 | 0 | 1.5 | 0.2 | 0.43 | 1.07 | 22.47 | 0.716 | 17.21
0 | 0 | 1 | 1 | 0 | 1.5 | 0.2 | 0.22 | 1.17 | 22.74 | 0.731 | 19.46
0 | 0 | 1 | 1 | 0 | 1.6 | 0.3 | 0.1 | 0.99 | 16.69 | 0.6373 | 10.53
0 | 0 | 1 | 1 | 0 | 1.5 | 0.2 | 0.38 | 1.02 | 20.86 | 0.62 | 13.3
0.08 | 0.8004 | 0.1196 | 0.8804 | 0.1196 | 1.6 | 0.54 | 0 | 1.112 | 23.29 | 0.765 | 19.94
0.08 | 0.8004 | 0.1196 | 0.8804 | 0.1196 | 1.6 | 0.32 | 0 | 1.01 | 22.95 | 0.685 | 15.88
0 | 0.85 | 0.15 | 0.85 | 0.15 | 1.73 | 0.49 | 0.18 | 1.09 | 22.35 | 0.773 | 18.8
0 | 0.85 | 0.15 | 0.85 | 0.15 | 1.73 | 0.27 | 0.18 | 1.013 | 20.56 | 0.783 | 16.3
0 | 0 | 1 | 1 | 0 | 1.5 | 0.2 | 0.4 | 1.025 | 19 | 0.67 | 13.04
0 | 0 | 1 | 1 | 0 | 1.5 | 0.2 | 0.3 | 1.05 | 22.3 | 0.75 | 18.3
1 | 0 | 0 | 1 | 0 | 1.68 | -0.03 | 0.66 | 1.05 | 20.03 | 0.72 | 15.1
0.05 | 0.7885 | 0.1615 | 0.83 | 0.17 | 1.7 | 0.26 | 0 | 1.123 | 23.08 | 0.713 | 18.47
0.05 | 0.7885 | 0.1615 | 0.83 | 0.17 | 1.7 | 0.23 | 0 | 1.111 | 23.06 | 0.678 | 17.33
0.05 | 0.7885 | 0.1615 | 0.83 | 0.17 | 1.7 | 0.3 | 0 | 1.04 | 20.65 | 0.668 | 14.36
0.05 | 0.7885 | 0.1615 | 0.83 | 0.17 | 1.7 | 0.42 | 0 | 1.073 | 22.86 | 0.701 | 17.2
1 | 0 | 0 | 0.67 | 0.33 | 1.92 | 0.94 | 0.24 | 1.174 | 15.24 | 0.787 | 14.08
1 | 0 | 0 | 0.67 | 0.33 | 1.92 | 0.78 | 0.24 | 1.269 | 15.42 | 0.757 | 14.82
0 | 0 | 1 | 1 | 0 | 1.5 | 0.1 | 0.3 | 0.88 | 23.43 | 0.64 | 13.27
0 | 0.3 | 0.7 | 1 | 0 | 1.57 | 0.25 | 0.1 | 1.135 | 23.05 | 0.804 | 21.02
0 | 0 | 1 | 1 | 0 | 1.5 | 0.06 | 0.3 | 1.024 | 20.81 | 0.732 | 15.59
0.05 | 0.81 | 0.14 | 0.85 | 0.15 | 1.6 | 0.58 | 0.1 | 1.02 | 23.01 | 0.7 | 16.52
0.05 | 0.81 | 0.14 | 0.85 | 0.15 | 1.6 | 0.29 | 0.1 | 1.05 | 23.46 | 0.75 | 18.47
0 | 0 | 1 | 1 | 0 | 1.51 | 0.21 | 0.07 | 1.04 | 21.21 | 0.76 | 16.7
0 | 0 | 1 | 1 | 0 | 1.51 | 0.15 | 0.07 | 1.06 | 21.7 | 0.79 | 18.27
0 | 0 | 1 | 1 | 0 | 1.51 | 0.22 | 0.07 | 1.07 | 20.74 | 0.76 | 16.93
0.05 | 0.8075 | 0.1425 | 0.8575 | 0.1425 | 1.6 | 0.25 | 0.32 | 1.08 | 22.08 | 0.72 | 17.17
0.05 | 0.8075 | 0.1425 | 0.8575 | 0.1425 | 1.6 | 0.25 | 0.02 | 1.09 | 23.08 | 0.76 | 19.12
0 | 0 | 1 | 1 | 0 | 1.6 | 0.8 | 0.2 | 0.91 | 17.7 | 0.669 | 10.8
0 | 0 | 1 | 1 | 0 | 1.6 | 0.3 | 0.2 | 1.06 | 22.8 | 0.745 | 18
0 | 0 | 1 | 1 | 0 | 1.6 | 0.5 | 0.2 | 1.05 | 22.7 | 0.712 | 17
0 | 0 | 1 | 1 | 0 | 1.45 | 0.06 | 0.58 | 1.02 | 22.05 | 0.7124 | 16.01
0 | 0 | 1 | 1 | 0 | 1.45 | 0.06 | 0.21 | 1.06 | 23.64 | 0.7211 | 18.03
0.05 | 0.7885 | 0.1615 | 0.83 | 0.17 | 1.6 | 0.11 | -0.08 | 0.99 | 20.75 | 0.67 | 13.77
0.05 | 0.7885 | 0.1615 | 0.83 | 0.17 | 1.6 | 0.11 | -0.03 | 1.08 | 23.27 | 0.72 | 18.08
0.05 | 0.7885 | 0.1615 | 0.83 | 0.17 | 1.6 | 0.11 | 0.04 | 1.05 | 22.4 | 0.69 | 16.21
0.05 | 0.7885 | 0.1615 | 0.83 | 0.17 | 1.6 | 0.11 | 0.12 | 1.01 | 22.89 | 0.67 | 15.46
1 | 0 | 0 | 0.67 | 0.33 | 1.9 | 0.3 | 0.9 | 1.11 | 13.99 | 0.7158 | 11.12
0 | 0.85 | 0.15 | 0.85 | 0.15 | 1.75 | 0.41 | 0.28 | 0.99 | 19.5 | 0.77 | 14.9
0 | 0.85 | 0.15 | 0.85 | 0.15 | 1.75 | 0.39 | 0.28 | 1.07 | 22.1 | 0.78 | 18.4
0 | 0.85 | 0.15 | 0.85 | 0.15 | 1.75 | 0.45 | 0.28 | 1.09 | 23.1 | 0.78 | 19.6
1 | 0 | 0 | 0 | 1 | 2.3 | 0.47 | 0.9 | 1.537 | 7.27 | 0.767 | 8.5
1 | 0 | 0 | 0 | 1 | 2.3 | 0.45 | 0.9 | 1.571 | 7.48 | 0.7846 | 9.22
1 | 0 | 0 | 0 | 1 | 2.3 | 0.44 | 0.9 | 1.578 | 7.652 | 0.8306 | 10.03
1 | 0 | 0 | 0 | 1 | 2.3 | 0.31 | 0.9 | 1.516 | 7.32 | 0.7506 | 8.34
1 | 0 | 0 | 0 | 1 | 2.3 | 0.27 | 0.9 | 1.477 | 7.12 | 0.7293 | 7.67
0 | 0 | 1 | 1 | 0 | 1.6 | 0.1 | 0.3 | 1.08 | 19.23 | 0.7309 | 15.18
1 | 0 | 0 | 0 | 1 | 2.3 | 0.5 | 0.9 | 1.36 | 7.02 | 0.68 | 6.49
0 | 0.3 | 0.7 | 1 | 0 | 1.5 | 0.5 | 0.3 | 0.85 | 20.67 | 0.78 | 13.7
0 | 0.3 | 0.7 | 1 | 0 | 1.5 | 0.35 | 0.3 | 1.069 | 20.83 | 0.816 | 18.17
0.05 | 0.8 | 0.15 | 0.917 | 0.083 | 1.57 | 0.25 | 0.32 | 1.09 | 23.1 | 0.76 | 19.1
0.05 | 0.8 | 0.15 | 0.917 | 0.083 | 1.57 | 0.39 | 0.18 | 1.07 | 22.9 | 0.68 | 16.6
0.05 | 0.8075 | 0.1425 | 0.85 | 0.15 | 1.65 | 0.65 | 0.23 | 1.124 | 23.29 | 0.7 | 18.23
0.05 | 0.8075 | 0.1425 | 0.85 | 0.15 | 1.65 | 0.65 | 0.34 | 1.131 | 23.83 | 0.71 | 19.15
0 | 0 | 1 | 1 | 0 | 1.6 | 0.18 | 0.21 | 1.101 | 21.42 | 0.739 | 17.43
0.05 | 0.8075 | 0.1425 | 0.85 | 0.15 | 1.59 | 0.24 | 0.27 | 1.09 | 19.41 | 0.69 | 14.57
0.05 | 0.8075 | 0.1425 | 0.85 | 0.15 | 1.59 | 0.37 | 0.27 | 1.06 | 18.23 | 0.62 | 12.02
0 | 0 | 1 | 1 | 0 | 1.51 | 0.22 | 0.38 | 1.11 | 23.11 | 0.7011 | 18.14
0 | 0 | 1 | 1 | 0 | 1.5 | 0.2 | 0.23 | 1 | 23.03 | 0.7065 | 16.47
0 | 0 | 1 | 1 | 0 | 1.5 | 0.2 | 0.29 | 0.96 | 22.43 | 0.5681 | 12.23
0.05 | 0.81 | 0.14 | 0.85 | 0.15 | 1.6 | 0.27 | 0.26 | 1.1 | 22.12 | 0.7292 | 18.18
0.05 | 0.81 | 0.14 | 0.85 | 0.15 | 1.6 | 0.27 | 0.32 | 1.06 | 20.88 | 0.6555 | 14.75
0.1 | 0.9 | 0 | 1 | 0 | 1.47 | 0.15 | 0.26 | 1.06 | 24.31 | 0.7412 | 19.09
0.1 | 0.9 | 0 | 1 | 0 | 1.47 | 0.15 | 0.32 | 1.03 | 23.4 | 0.6629 | 15.97
0.1 | 0.9 | 0 | 1 | 0 | 1.47 | 0.15 | 0.41 | 1 | 22.18 | 0.7243 | 16.06
1 | 0 | 0 | 0.67 | 0.33 | 1.91 | 0.54 | 0.32 | 1.16 | 15.18 | 0.738 | 12.96
0 | 0 | 1 | 1 | 0 | 1.5 | 0.18 | 0.07 | 0.99 | 22.82 | 0.7334 | 16.6
0 | 0 | 1 | 1 | 0 | 1.5 | 0.21 | 0.07 | 1.06 | 22.79 | 0.7439 | 18.03
0.05 | 0.7885 | 0.1615 | 0.83 | 0.17 | 1.55 | 0.25 | 0.1 | 1.095 | 22.6 | 0.7852 | 19.44
0.05 | 0.7885 | 0.1615 | 0.83 | 0.17 | 1.55 | 0.35 | 0.1 | 1.038 | 22.97 | 0.7475 | 17.84
0.05 | 0.7885 | 0.1615 | 0.83 | 0.17 | 1.55 | 0.23 | 0.1 | 1.085 | 22.62 | 0.7302 | 17.93
0.05 | 0.7885 | 0.1615 | 0.83 | 0.17 | 1.55 | 0.2 | 0.1 | 1.086 | 22.64 | 0.7574 | 18.62
0 | 0 | 1 | 1 | 0 | 1.5 | 0.27 | 0.06 | 1.031 | 19.76 | 0.61 | 12.4
0 | 0 | 1 | 1 | 0 | 1.5 | 0.2 | 0.06 | 1.036 | 19.35 | 0.6 | 11.96
0 | 0 | 1 | 1 | 0 | 1.5 | 0.17 | 0.06 | 1.043 | 20.28 | 0.64 | 13.52
0 | 0 | 1 | 1 | 0 | 1.5 | 0.04 | 0.06 | 1.054 | 20.74 | 0.65 | 14.11
0 | 0 | 1 | 1 | 0 | 1.5 | 0.18 | 0.06 | 1.047 | 20.58 | 0.68 | 14.61
0 | 0.85 | 0.15 | 0.85 | 0.15 | 1.56 | 0.42 | 0.48 | 1.07 | 23 | 0.728 | 16.8
0 | 0.85 | 0.15 | 0.85 | 0.15 | 1.56 | 0.26 | 0.48 | 1.105 | 23.5 | 0.748 | 18.3
0 | 0.85 | 0.15 | 0.85 | 0.15 | 1.6 | 0.52 | 0.1 | 1.02 | 20.01 | 0.6 | 12.52
0 | 0.85 | 0.15 | 0.85 | 0.15 | 1.6 | 0.54 | 0.1 | 1.04 | 20.62 | 0.64 | 13.66
0 | 0.85 | 0.15 | 0.85 | 0.15 | 1.6 | 0.55 | 0.1 | 1.1 | 21 | 0.68 | 15.74
0 | 0.85 | 0.15 | 0.85 | 0.15 | 1.6 | 0.28 | 0.1 | 1.15 | 21.89 | 0.73 | 18.42
0 | 0.85 | 0.15 | 0.85 | 0.15 | 1.58 | 0.44 | 0.3 | 1.1 | 23.4 | 0.827 | 19.9
0 | 0.85 | 0.15 | 0.85 | 0.15 | 1.58 | 0.06 | 0.3 | 1.14 | 23.4 | 0.823 | 21.2
0 | 0.85 | 0.15 | 0.85 | 0.15 | 1.58 | -0.05 | 0.3 | 1.13 | 23.4 | 0.703 | 17.3
0 | 0 | 1 | 1 | 0 | 1.5 | 0.18 | 0.07 | 0.92 | 18.58 | 0.6 | 10.3
0 | 0 | 1 | 1 | 0 | 1.5 | 0.16 | 0.07 | 0.91 | 20.9 | 0.64 | 12.1
1 | 0 | 0 | 0.67 | 0.33 | 1.92 | 1.05 | 0.3 | 1.12 | 15.78 | 0.755 | 13.34
0 | 0 | 1 | 1 | 0 | 1.4 | 0.08 | -0.02 | 1.03 | 22.5 | 0.64 | 14.89
0 | 0 | 1 | 1 | 0 | 1.6 | 0.1 | 0.3 | 1.04 | 18.2 | 0.647 | 12.3
0 | 0 | 1 | 1 | 0 | 1.5 | 0.23 | 0.1 | 0.96 | 21.49 | 0.569 | 11.62
0 | 0 | 1 | 1 | 0 | 1.51 | 0.26 | 0.08 | 0.98 | 22.11 | 0.731 | 15.84
0 | 0 | 1 | 1 | 0 | 1.51 | 0.28 | 0.08 | 1.03 | 19.59 | 0.636 | 12.83
0 | 0 | 1 | 1 | 0 | 1.51 | 0.25 | 0.08 | 1.04 | 19.88 | 0.731 | 15.11
0 | 0 | 1 | 1 | 0 | 1.51 | 0.25 | 0.08 | 0.95 | 19.74 | 0.621 | 11.65
0 | 0 | 1 | 1 | 0 | 1.51 | 0.21 | 0.08 | 1.02 | 22.7 | 0.734 | 17
0.05 | 0.7885 | 0.1615 | 0.9 | 0.1 | 1.7 | 0.79 | 0.18 | 1.024 | 22.95 | 0.7349 | 17.28
0.05 | 0.7885 | 0.1615 | 0.9 | 0.1 | 1.7 | 0.19 | 0.18 | 1.095 | 23.29 | 0.7681 | 19.58
0.05 | 0.7885 | 0.1615 | 0.9 | 0.1 | 1.7 | 0.05 | 0.18 | 1.135 | 23.61 | 0.7816 | 20.94
0.05 | 0.81 | 0.14 | 0.85 | 0.15 | 1.62 | 0.83 | -0.46 | 1.14 | 21.92 | 0.75 | 18.5
0.05 | 0.81 | 0.14 | 0.85 | 0.15 | 1.62 | 0.83 | -0.02 | 1.16 | 22.42 | 0.76 | 19.88
0 | 0 | 1 | 1 | 0 | 1.53 | 0.24 | 0.5 | 1.09 | 21.1 | 0.7197 | 16.55
0 | 0 | 1 | 1 | 0 | 1.53 | 0.24 | 0.36 | 1.1 | 22.46 | 0.7495 | 18.52
1 | 0 | 0 | 0.33 | 0.67 | 2.05 | 0.42 | 0.41 | 1.19 | 10.7 | 0.611 | 7.81
1 | 0 | 0 | 0.67 | 0.33 | 1.9 | 0.44 | 0.58 | 1.22 | 15.07 | 0.7318 | 13.45
1 | 0 | 0 | 0.67 | 0.33 | 1.9 | 0.44 | 0.09 | 1.2 | 15.44 | 0.7615 | 14.11
1 | 0 | 0 | 0.67 | 0.33 | 1.91 | 0.46 | 0.21 | 1.06 | 15.99 | 0.7712 | 13.09
0 | 0 | 1 | 1 | 0 | 1.5 | 0.2 | 0.04 | 1.057 | 22.49 | 0.7076 | 16.81
0 | 0 | 1 | 1 | 0 | 1.5 | 0.21 | 0.27 | 1.01 | 22.08 | 0.72 | 16.32
0 | 0 | 1 | 1 | 0 | 1.5 | 0.18 | 0.21 | 1.06 | 22.13 | 0.7 | 17.43
0 | 0 | 1 | 1 | 0 | 1.5 | 0.18 | 0.09 | 1.15 | 23.83 | 0.75 | 19.75
0 | 0.85 | 0.15 | 0.85 | 0.15 | 1.6 | 0.55 | -0.05 | 0.98 | 17.2 | 0.67 | 11.3
0 | 0.85 | 0.15 | 0.85 | 0.15 | 1.6 | 0.47 | -0.05 | 1 | 21.4 | 0.66 | 14.5
0 | 0 | 1 | 1 | 0 | 1.5 | 0.4 | 0.3 | 1.03 | 22.33 | 0.7 | 16.23
0 | 0 | 1 | 1 | 0 | 1.5 | 0.42 | 0.6 | 0.93 | 22.2 | 0.574 | 11.9
0 | 0 | 1 | 1 | 0 | 1.5 | 0.27 | 0.27 | 0.96 | 21.5 | 0.638 | 13.3
0 | 0 | 1 | 1 | 0 | 1.5 | 0.16 | 0.27 | 1.07 | 22.8 | 0.776 | 19.2
0 | 0 | 1 | 1 | 0 | 1.5 | 0.05 | 0.27 | 1.09 | 22.8 | 0.785 | 19.7
0 | 0 | 1 | 0 | 1 | 2.3 | 0.48 | 1.09 | 0.91 | 0.35 | 0.6522 | 0.21
0 | 0 | 1 | 0 | 1 | 2.3 | 0.48 | 0.59 | 1.38 | 7.07 | 0.6129 | 5.98
0 | 0.85 | 0.15 | 0.85 | 0.15 | 1.6 | 0.64 | -0.05 | 1.05 | 20.8 | 0.65 | 13.6
0 | 0.85 | 0.15 | 0.85 | 0.15 | 1.6 | 0.57 | -0.05 | 1.11 | 24.3 | 0.75 | 19.2
0 | 0.85 | 0.15 | 0.85 | 0.15 | 1.6 | 0.53 | -0.05 | 1.06 | 23.7 | 0.76 | 18.2
1 | 0 | 0 | 0.67 | 0.33 | 1.53 | 0.21 | 0.4 | 1.22 | 14.5 | 0.704 | 13.2
1 | 0 | 0 | 0 | 1 | 2.31 | 0.42 | 0.64 | 1.301 | 6.76 | 0.7708 | 6.79
0 | 0 | 1 | 1 | 0 | 1.52 | 0.24 | 0.09 | 1.01 | 24.97 | 0.716 | 18.13
0 | 0 | 1 | 1 | 0 | 1.52 | 0.3 | 0.09 | 1.09 | 23.95 | 0.7035 | 18.22
0 | 0 | 1 | 1 | 0 | 1.5 | 0.2 | 0.03 | 1.07 | 19.47 | 0.661 | 13.8
0.05 | 0.8075 | 0.1425 | 0.85 | 0.15 | 1.7 | 0.3 | 0.2 | 0.99 | 23.4 | 0.66 | 18.5
0.05 | 0.8075 | 0.1425 | 0.85 | 0.15 | 1.7 | 0.4 | 0.2 | 1.08 | 23 | 0.73 | 15.2
0 | 0 | 1 | 1 | 0 | 1.5 | 0.2 | 0.1 | 1.018 | 22.2 | 0.702 | 15.87
1 | 0 | 0 | 1 | 0 | 1.73 | 0.18 | 0.25 | 0.99 | 14.6 | 0.644 | 9.26
0 | 0 | 1 | 1 | 0 | 1.5 | 0.01 | 0.07 | 0.98 | 23.7 | 0.683 | 15.88
0 | 0 | 1 | 1 | 0 | 1.5 | 0.06 | 0.07 | 0.88 | 23.1 | 0.662 | 13.57
1 | 0 | 0 | 0.67 | 0.33 | 1.92 | 0.8 | 0.05 | 1.11 | 15.33 | 0.817 | 13.56
1 | 0 | 0 | 0.67 | 0.33 | 1.92 | 0.57 | 0.05 | 1.21 | 14.19 | 0.772 | 13.21
1 | 0 | 0 | 0.67 | 0.33 | 1.92 | 0.61 | 0.05 | 1.2 | 14.62 | 0.817 | 14.12
1 | 0 | 0 | 0.67 | 0.33 | 1.92 | 0.63 | 0.05 | 1.2 | 15.28 | 0.825 | 14.95
0 | 0.85 | 0.15 | 0.85 | 0.15 | 1.6 | 0.34 | 0.08 | 1.04 | 21.76 | 0.699 | 15.82
0.875 | 0.075 | 0.05 | 0.925 | 0.075 | 1.6 | 0.27 | 0.15 | 1.093 | 24.36 | 0.729 | 19.4
0.875 | 0.075 | 0.05 | 0.925 | 0.075 | 1.6 | 0.18 | 0.15 | 1.115 | 24.31 | 0.774 | 21
0 | 0.85 | 0.15 | 0.85 | 0.15 | 1.6 | 0.27 | 0.15 | 1.05 | 21.71 | 0.69 | 15.75
0 | 0.85 | 0.15 | 0.85 | 0.15 | 1.6 | 0.43 | 0.15 | 1.04 | 22.08 | 0.63 | 14.47
0 | 0 | 1 | 1 | 0 | 1.5 | 0.11 | 0.07 | 0.92 | 15.81 | 0.64 | 9.33
0 | 0 | 1 | 1 | 0 | 1.5 | 0.21 | 0.07 | 1.06 | 19.49 | 0.75 | 15.49
0 | 0 | 1 | 1 | 0 | 1.5 | 0.18 | 0.1 | 1.06 | 22.42 | 0.75 | 17.82
0 | 0 | 1 | 1 | 0 | 1.5 | 0.18 | 0.34 | 1 | 20.4 | 0.61 | 12.42
0 | 0 | 1 | 1 | 0 | 1.55 | 0.01 | 0.12 | 1.13 | 22.53 | 0.6736 | 17.23
0 | 0 | 1 | 1 | 0 | 1.55 | 0.23 | 0.12 | 1.05 | 22.05 | 0.6727 | 15.59
0 | 0 | 1 | 1 | 0 | 1.5 | 0.21 | 0.27 | 1.05 | 21.6 | 0.69 | 14.8
0 | 0 | 1 | 1 | 0 | 1.5 | 0.1 | 0.27 | 0.99 | 19.1 | 0.7 | 13.3
0 | 0 | 1 | 1 | 0 | 1.5 | 0.21 | 0.57 | 1.09 | 23.38 | 0.7326 | 18.67
0 | 0 | 1 | 1 | 0 | 1.5 | 0.28 | 0.09 | 1.042 | 21.92 | 0.728 | 16.7
0 | 0 | 1 | 1 | 0 | 1.6 | 0.28 | 0.3 | 1.04 | 22.24 | 0.74 | 17.12
0 | 0 | 1 | 1 | 0 | 1.5 | 0.28 | 0.3 | 0.97 | 20.67 | 0.6829 | 13.57
0 | 0 | 1 | 1 | 0 | 1.5 | 0.27 | 0.3 | 0.98 | 21.08 | 0.6984 | 14.52
0 | 0 | 1 | 1 | 0 | 1.51 | 0.28 | 0.28 | 1.04 | 22.7 | 0.6674 | 15.76
0 | 0.85 | 0.15 | 0.85 | 0.15 | 1.6 | 0.43 | 0.15 | 1.108 | 22.418 | 0.749 | 18.59
0 | 0 | 1 | 1 | 0 | 1.57 | 0.26 | 0.39 | 1.05 | 21.51 | 0.7424 | 15.65
0 | 0 | 1 | 1 | 0 | 1.5 | 0.21 | 0.14 | 0.958 | 20.6 | 0.71 | 14.1
0 | 0.85 | 0.15 | 0.85 | 0.15 | 1.6 | 0.52 | 0.15 | 1.11 | 23.04 | 0.75 | 19.18
0 | 0 | 1 | 1 | 0 | 1.55 | 0.21 | 0.32 | 1.07 | 22.68 | 0.738 | 17.92
0 | 0.85 | 0.15 | 0.85 | 0.15 | 1.6 | 0.42 | 0.15 | 1.15 | 23.4 | 0.77 | 19.4
0 | 0.85 | 0.15 | 0.85 | 0.15 | 1.6 | 0.52 | 0.15 | 1.13 | 23.1 | 0.72 | 17.4
0 | 0.85 | 0.15 | 0.85 | 0.15 | 1.6 | 0.6 | 0.1 | 1.08 | 22.31 | 0.6666 | 16.08
0 | 0 | 1 | 1 | 0 | 1.51 | -0.04 | 0.07 | 1.1 | 21.11 | 0.7072 | 16.42
0 | 0 | 1 | 1 | 0 | 1.51 | 0.22 | 0.07 | 1.1 | 21.44 | 0.7133 | 16.81
0.05 | 0.7885 | 0.1615 | 0.83 | 0.17 | 1.5 | 0.2 | 0.3 | 1.13 | 23.2 | 0.75 | 19.6
0 | 0 | 1 | 1 | 0 | 1.51 | 0.21 | 0.28 | 0.997 | 19.02 | 0.7363 | 13.97
0 | 0 | 1 | 1 | 0 | 1.5 | 0.2 | 0.4 | 1.1 | 21.34 | 0.702 | 16.22
0 | 0 | 1 | 1 | 0 | 1.5 | 0.21 | 0.07 | 1.04 | 21.52 | 0.6719 | 15.08
0 | 0.85 | 0.15 | 0.85 | 0.15 | 1.73 | 0.45 | 0.08 | 1.09 | 22.7 | 0.77 | 17.8
0 | 0 | 1 | 1 | 0 | 1.6 | 0.35 | 0.05 | 1.01 | 20.74 | 0.73 | 15.36
0 | 0 | 1 | 1 | 0 | 1.5 | 0.21 | 0.3 | 0.956 | 18.76 | 0.671 | 12.01
0 | 0 | 1 | 1 | 0 | 1.5 | 0.165 | 0.3 | 1.018 | 20.5 | 0.749 | 15.86
0 | 0 | 1 | 1 | 0 | 1.5 | 0.14 | 0.3 | 1.025 | 21.14 | 0.758 | 16.77
0.15 | 0.85 | 0 | 0.9 | 0.1 | 1.6 | 0.095 | 0.4 | 1.112 | 23.19 | 0.801 | 20.67
0 | 0 | 1 | 1 | 0 | 1.5 | 0.05 | 0.4 | 0.983 | 19.17 | 0.696 | 13.47
0 | 0 | 1 | 1 | 0 | 1.5 | 0.04 | 0.4 | 1 | 20.86 | 0.759 | 15.83
0 | 0 | 1 | 1 | 0 | 1.5 | 0.02 | 0.4 | 1.02 | 22.19 | 0.788 | 17.85
0 | 0 | 1 | 1 | 0 | 1.5 | 0.3 | 0.4 | 0.869 | 20.07 | 0.754 | 13.16
0 | 0 | 1 | 1 | 0 | 1.5 | 0.2 | 0 | 1.119 | 22.13 | 0.7397 | 18.31
0 | 0 | 1 | 1 | 0 | 1.6 | 0.4 | -0.1 | 1.08 | 22.7 | 0.7 | 17.3
0 | 0 | 1 | 1 | 0 | 1.6 | 0.4 | 0.1 | 1.1 | 22.5 | 0.678 | 16.8
0 | 0 | 1 | 1 | 0 | 1.5 | 0.4 | 0 | 0.92 | 21.02 | 0.761 | 12.01
0 | 0 | 1 | 1 | 0 | 1.5 | 0.08 | 0 | 1 | 21.06 | 0.7815 | 15.34
0 | 0 | 1 | 1 | 0 | 1.56 | 0.07 | 0 | 1 | 17.99 | 0.65 | 10
0 | 0 | 1 | 1 | 0 | 1.56 | 0.06 | 0 | 1.01 | 18.4 | 0.67 | 11
0 | 0 | 1 | 1 | 0 | 1.56 | 0.05 | 0 | 1.03 | 19.05 | 0.73 | 12
0 | 0 | 1 | 1 | 0 | 1.56 | 0.02 | 0 | 1.03 | 19.6 | 0.7525 | 14
0 | 0 | 1 | 1 | 0 | 1.56 | 0 | 0 | 1.04 | 20.09 | 0.782 | 16.6
0 | 0 | 1 | 1 | 0 | 1.56 | 0.08 | 0 | 1.02 | 18.23 | 0.732 | 13.9
0 | 0 | 1 | 1 | 0 | 1.56 | 0.26 | 0 | 1.03 | 20.33 | 0.72 | 15.9
0 | 0 | 1 | 1 | 0 | 1.53 | 0.03 | 0 | 1.14 | 22.6 | 0.784 | 20.05
0 | 0 | 1 | 1 | 0 | 1.53 | 0.13 | 0 | 1.06 | 22.27 | 0.757 | 17.92
0 | 0 | 1 | 1 | 0 | 1.53 | 0.46 | 0.08 | 1.09 | 21.47 | 0.77 | 18
0 | 0 | 1 | 1 | 0 | 1.53 | 0.46 | 0.35 | 1.05 | 20.34 | 0.74 | 15.86
0 | 0 | 1 | 1 | 0 | 1.5 | 0.43 | 0.3 | 0.826 | 17.45 | 0.66 | 9.52
0 | 0 | 1 | 1 | 0 | 1.5 | 0.265 | 0.3 | 1.031 | 18.21 | 0.761 | 14.28
0 | 0 | 1 | 1 | 0 | 1.6 | 0.08 | 0.1 | 1.134 | 21.618 | 0.7501 | 18.39
0 | 0 | 1 | 1 | 0 | 1.6 | 0.19 | 0.1 | 1.109 | 21.256 | 0.759 | 17.89
0 | 0 | 1 | 1 | 0 | 1.6 | 0.3 | 0.1 | 1.057 | 20.531 | 0.6938 | 15.05
0 | 0 | 1 | 1 | 0 | 1.5 | 0.4 | 0 | 0.969 | 19.3 | 0.63 | 11.82
0 | 0 | 1 | 1 | 0 | 1.5 | 0.14 | 0.13 | 1.022 | 20.6 | 0.73 | 15.27
0 | 0 | 1 | 1 | 0 | 1.5 | 0.26 | 0 | 0.85 | 20.28 | 0.66 | 11.4
0 | 0 | 1 | 1 | 0 | 1.5 | 0.02 | 0 | 1 | 20.79 | 0.7279 | 15.14
0 | 0 | 1 | 1 | 0 | 1.5 | 0.38 | 0.3 | 0.92 | 19.24 | 0.6612 | 11.66
0 | 0 | 1 | 1 | 0 | 1.5 | 0.13 | 0.3 | 1.1 | 21.9 | 0.7156 | 17.3
0 | 0 | 1 | 1 | 0 | 1.51 | 0.04 | 0.07 | 0.85 | 19.73 | 0.61 | 10.23
0 | 0 | 1 | 1 | 0 | 1.51 | 0.03 | 0.07 | 0.83 | 22.13 | 0.62 | 10.23
0 | 0 | 1 | 1 | 0 | 1.51 | 0.02 | 0.07 | 0.82 | 20.17 | 0.63 | 10.42
0 | 0 | 1 | 1 | 0 | 1.5 | 0.13 | 0.07 | 1.09 | 20.6 | 0.7 | 15.7
0 | 0 | 1 | 1 | 0 | 1.5 | 0.14 | 0.06 | 1.057 | 21.9 | 0.778 | 18
0 | 0 | 1 | 1 | 0 | 1.5 | 0.14 | 0.1 | 1.025 | 20.9 | 0.745 | 15.9
0 | 0 | 1 | 1 | 0 | 1.55 | -0.01 | 0.45 | 1.09 | 20 | 0.69 | 15
0 | 0 | 1 | 1 | 0 | 1.55 | 0.13 | 0.45 | 0.91 | 17.3 | 0.7 | 11
0 | 0 | 1 | 1 | 0 | 1.5 | 0.14 | 0.58 | 1.015 | 21.39 | 0.78 | 16.87
0 | 0 | 1 | 1 | 0 | 1.55 | 0.35 | 0.3 | 0.91 | 21.05 | 0.7072 | 13.7
0 | 0 | 1 | 1 | 0 | 1.55 | 0.35 | 0.35 | 0.9 | 21.74 | 0.6286 | 11.8
0 | 0.95 | 0.05 | 0.95 | 0.05 | 1.5 | 0.3 | 0.53 | 1 | 23.04 | 0.768 | 17.69
0 | 0.95 | 0.05 | 0.95 | 0.05 | 1.5 | 0.3 | -0.17 | 1.08 | 23.85 | 0.811 | 20.89
0 | 0.95 | 0.05 | 0.95 | 0.05 | 1.5 | 0.3 | 0.04 | 1.1 | 24.25 | 0.811 | 21.63
0 | 0.95 | 0.05 | 0.95 | 0.05 | 1.5 | 0.3 | 0.09 | 1.1 | 24.38 | 0.825 | 22.13
0 | 0 | 1 | 1 | 0 | 1.6 | 0.45 | 0.3 | 0.99 | 22.03 | 0.73 | 15.92
0 | 0 | 1 | 1 | 0 | 1.6 | 0.2 | 0.3 | 0.99 | 21.57 | 0.76 | 16.23
0 | 0 | 1 | 1 | 0 | 1.6 | 0.09 | 0.3 | 1.07 | 22.02 | 0.78 | 18.38
0.17 | 0.83 | 0 | 0.8 | 0.2 | 1.6 | 0.14 | 0.2 | 1.02 | 18.84 | 0.71 | 13.65
0.17 | 0.83 | 0 | 0.8 | 0.2 | 1.6 | 0.07 | 0.2 | 1.04 | 18.82 | 0.79 | 15.44
0.17 | 0.83 | 0 | 0.8 | 0.2 | 1.6 | 0.04 | 0.2 | 1.05 | 18.79 | 0.79 | 15.71
0 | 0 | 1 | 1 | 0 | 1.5 | 0.5 | 0.2 | 0.956 | 19.35 | 0.7667 | 14.18
0 | 0 | 1 | 1 | 0 | 1.6 | 0.08 | 0.11 | 1.26 | 18.2 | 0.768 | 17.7
0 | 0 | 1 | 1 | 0 | 1.5 | 0.26 | 0.3 | 1.08 | 23.01 | 0.77 | 18.9
0 | 0 | 1 | 1 | 0 | 1.5 | 0.32 | 0.3 | 1.02 | 22.12 | 0.73 | 16.47
1 | 0 | 0 | 0.67 | 0.33 | 1.91 | 0.06 | 0.72 | 1.11 | 11.94 | 0.783 | 10.38
0 | 0 | 1 | 1 | 0 | 1.5 | 0 | 0.3 | 1.05 | 21.45 | 0.75 | 16.9
0 | 0 | 1 | 1 | 0 | 1.5 | 0.14 | 0.1 | 1.027 | 20.99 | 0.72 | 15.52
0 | 0 | 1 | 1 | 0 | 1.5 | 0.14 | 0.13 | 1.027 | 21.46 | 0.75 | 16.55
0 | 0 | 1 | 1 | 0 | 1.5 | 0.2 | 0.4 | 0.99 | 20.52 | 0.67 | 13.61
0 | 0 | 1 | 1 | 0 | 1.5 | 0.21 | 0.4 | 0.98 | 20.66 | 0.74 | 14.98
0 | 0 | 1 | 1 | 0 | 1.5 | 0.19 | 0.4 | 0.98 | 21.4 | 0.74 | 15.52
0 | 0 | 1 | 1 | 0 | 1.5 | 0.13 | 0.4 | 0.99 | 22.58 | 0.76 | 16.99
0 | 0 | 1 | 1 | 0 | 1.5 | 0.1 | 0.4 | 0.97 | 23.18 | 0.79 | 17.76
0 | 0.15 | 0.85 | 0.95 | 0.05 | 1.58 | 0.24 | 0.34 | 1.054 | 20.99 | 0.688 | 15.22
0 | 0.15 | 0.85 | 0.95 | 0.05 | 1.58 | 0.04 | 0.34 | 1.111 | 22.73 | 0.794 | 20.05
0 | 0 | 1 | 1 | 0 | 1.5 | 0.4 | 0.1 | 0.9 | 20.76 | 0.674 | 12.6
0 | 0 | 1 | 1 | 0 | 1.5 | 0.3 | 0.1 | 1.02 | 22.87 | 0.573 | 13.37
0 | 0 | 1 | 1 | 0 | 1.5 | 0.22 | 0.1 | 1.04 | 22.95 | 0.76 | 18.12
0 | 0.3 | 0.7 | 1 | 0 | 1.58 | -0.1 | 0.68 | 0.94 | 22.18 | 0.7102 | 14.75
0 | 0 | 1 | 1 | 0 | 1.5 | 0.14 | 0.1 | 1.022 | 20.6 | 0.73 | 15.27
0 | 0 | 1 | 1 | 0 | 1.5 | 0.14 | -0.03 | 1.013 | 21.68 | 0.74 | 16.29
0 | 0 | 1 | 1 | 0 | 1.6 | 0.2 | 0.1 | 1.01 | 21.69 | 0.7687 | 16.76
0 | 0 | 1 | 1 | 0 | 1.6 | 0.1 | 0.1 | 1.06 | 22.94 | 0.7776 | 18.96
0 | 0 | 1 | 1 | 0 | 1.5 | 0.19 | 0.3 | 0.91 | 17.5 | 0.79 | 12.9
0 | 0 | 1 | 1 | 0 | 1.5 | 0.19 | 0.3 | 0.9 | 17.5 | 0.77 | 12.1
0 | 0 | 1 | 1 | 0 | 1.5 | 0.18 | 0.3 | 1 | 19.5 | 0.79 | 15.6
0 | 0 | 1 | 1 | 0 | 1.5 | 0.13 | 0.3 | 0.94 | 19.9 | 0.79 | 14.4
0 | 0 | 1 | 1 | 0 | 1.5 | 0.03 | 0.3 | 1.04 | 19.8 | 0.8 | 16.9
0 | 0 | 1 | 1 | 0 | 1.5 | 0.08 | 0.3 | 0.98 | 18.1 | 0.8 | 14.4
0 | 0 | 1 | 1 | 0 | 1.6 | 0.4 | 0.3 | 1.09 | 22.5 | 0.762 | 18.7
0 | 0.3 | 0.7 | 1 | 0 | 1.62 | 0.34 | -0.03 | 1.11 | 19.72 | 0.67 | 14.8
0 | 0.3 | 0.7 | 1 | 0 | 1.62 | 0.3 | 0.01 | 1.12 | 21 | 0.73 | 17.01
0 | 0.3 | 0.7 | 1 | 0 | 1.62 | 0.26 | 0.05 | 1.12 | 23 | 0.75 | 20.3
0 | 0.3 | 0.7 | 1 | 0 | 1.62 | -0.08 | 0.39 | 1.1 | 16.7 | 0.65 | 13
0 | 0 | 1 | 1 | 0 | 1.5 | -0.04 | 0 | 1.001 | 22.52 | 0.73 | 16.55
0 | 0 | 1 | 1 | 0 | 1.5 | 0.11 | 0 | 0.933 | 21.4 | 0.622 | 12.41
0 | 0 | 1 | 1 | 0 | 1.5 | 0.25 | 0.3 | 1.08 | 21.75 | 0.75 | 17.6
0.05 | 0.8075 | 0.1425 | 0.8575 | 0.1425 | 1.62 | 0.15 | 0.05 | 1.02 | 17.01 | 0.73 | 12.67
0.05 | 0.8075 | 0.1425 | 0.8575 | 0.1425 | 1.62 | 0.02 | 0.05 | 1.01 | 22.59 | 0.76 | 17.34
0 | 0 | 1 | 1 | 0 | 1.5 | 0.1 | 0.2 | 1.1 | 22.7 | 0.732 | 18.2
0 | 0 | 1 | 1 | 0 | 1.6 | 0.3 | 0.1 | 0.99 | 21.17 | 0.79 | 16.3
0 | 0 | 1 | 1 | 0 | 1.6 | 0.3 | 0 | 0.96 | 20.98 | 0.79 | 15.77
0 | 0 | 1 | 1 | 0 | 1.6 | 0.3 | 0.1 | 0.88 | 21.56 | 0.8 | 15.66
0 | 0 | 1 | 1 | 0 | 1.5 | 0.1 | 0.1 | 1.05 | 19.4 | 0.71 | 14.4
0 | 0 | 1 | 1 | 0 | 1.6 | 0.4 | -0.1 | 1.084 | 22.67 | 0.707 | 17.38
0 | 0 | 1 | 1 | 0 | 1.5 | 0.4 | 0 | 1.02 | 20.26 | 0.753 | 15.53
0 | 0 | 1 | 1 | 0 | 1.5 | 0.35 | 0 | 0.97 | 20.21 | 0.7173 | 14.01
0 | 0 | 1 | 1 | 0 | 1.5 | 0.2 | 0.3 | 0.96 | 18.9 | 0.8 | 14.5
0 | 0 | 1 | 1 | 0 | 1.5 | 0.35 | 0.1 | 0.97 | 18.69 | 0.6716 | 12.19
0 | 0 | 1 | 1 | 0 | 1.5 | 0.18 | 0.1 | 1.06 | 22.6 | 0.7318 | 17.56
0 | 0 | 1 | 1 | 0 | 1.5 | 0.1 | 0.1 | 1.08 | 22.78 | 0.8043 | 19.64
0 | 0 | 1 | 1 | 0 | 1.5 | 0 | 0.3 | 1.07 | 22.43 | 0.635 | 15.24
0 | 0 | 1 | 1 | 0 | 1.5 | 0.24 | 0.1 | 1.049 | 21.48 | 0.743 | 16.67
0 | 0 | 1 | 1 | 0 | 1.5 | 0.15 | 0.1 | 1.097 | 21.96 | 0.781 | 18.76
0 | 0 | 1 | 1 | 0 | 1.5 | 0.5 | 0 | 0.95 | 19.47 | 0.725 | 13.44
0 | 0 | 1 | 1 | 0 | 1.5 | 0.2 | 0 | 1.09 | 23.29 | 0.742 | 18.79
0 | 0 | 1 | 1 | 0 | 1.5 | 0.08 | -0.03 | 1.05 | 20.57 | 0.7515 | 16.29
0 | 0 | 1 | 1 | 0 | 1.5 | 0.01 | -0.03 | 1.02 | 19.63 | 0.7381 | 14.75
0 | 0 | 1 | 1 | 0 | 1.5 | 0.39 | 0.1 | 0.913 | 21 | 0.751 | 14.4
0 | 0 | 1 | 1 | 0 | 1.5 | 0.35 | 0.1 | 0.961 | 20.8 | 0.726 | 14.6
0 | 0 | 1 | 1 | 0 | 1.5 | 0.32 | 0.1 | 0.99 | 21.8 | 0.773 | 16.7
0 | 0 | 1 | 1 | 0 | 1.5 | 0.1 | -0.09 | 1.04 | 20.91 | 0.76 | 16.59
0.05 | 0.7885 | 0.1615 | 0.83 | 0.17 | 1.63 | 0.65 | 0.28 | 1.02 | 21.24 | 0.7136 | 15.47
0.05 | 0.7885 | 0.1615 | 0.83 | 0.17 | 1.63 | 0.41 | 0.28 | 1.1 | 21.95 | 0.757 | 18.3
0 | 0 | 1 | 1 | 0 | 1.5 | 0.2 | 0 | 0.97 | 18.9 | 0.75 | 13.9
0 | 0 | 1 | 1 | 0 | 1.5 | 0.33 | -0.1 | 0.98 | 19.15 | 0.721 | 13.53
0 | 0 | 1 | 1 | 0 | 1.5 | 0.26 | -0.1 | 1.05 | 20.15 | 0.741 | 15.67
0 | 0 | 1 | 1 | 0 | 1.5 | -0.18 | 0.2 | 0.922 | 18.87 | 0.681 | 11.86
0 | 0 | 1 | 1 | 0 | 1.5 | 0.14 | 0.1 | 1.02 | 20.46 | 0.71 | 14.78
0 | 0 | 1 | 1 | 0 | 1.5 | 0.14 | 0.07 | 1.015 | 20.68 | 0.72 | 15.13
0 | 0 | 1 | 1 | 0 | 1.5 | 0.14 | 0.06 | 1.045 | 21.34 | 0.77 | 17.1
1 | 0 | 0 | 0.67 | 0.33 | 2 | 0.5 | 0.2 | 0.92 | 12.92 | 0.686 | 8.31
0 | 0 | 1 | 1 | 0 | 1.5 | 0.3 | 0.1 | 1.04 | 19.66 | 0.707 | 14.4
0 | 0 | 1 | 1 | 0 | 1.5 | 0.24 | 0.02 | 0.96 | 19.6 | 0.7 | 13.2
0 | 0 | 1 | 1 | 0 | 1.5 | 0.12 | 0.02 | 1.05 | 20.1 | 0.73 | 15.3
0 | 0 | 1 | 1 | 0 | 1.5 | 0.3 | 0.1 | 0.993 | 20.39 | 0.77 | 15.51
0 | 0 | 1 | 1 | 0 | 1.5 | 0.3 | 0.1 | 0.93 | 22.1 | 0.79 | 15.73
0 | 0 | 1 | 1 | 0 | 1.5 | 0.8 | 0.28 | 0.99 | 18.7 | 0.746 | 13.5
0 | 0 | 1 | 1 | 0 | 1.53 | 0.02 | 0.1 | 1.04 | 21.94 | 0.72 | 16.4
0 | 0 | 1 | 1 | 0 | 1.53 | 0.23 | 0.1 | 1 | 18.06 | 0.67 | 12.1
0 | 0 | 1 | 1 | 0 | 1.52 | 0.15 | 0.07 | 1.01 | 20.22 | 0.65 | 13.33
0 | 0 | 1 | 1 | 0 | 1.5 | 0.2 | 0.1 | 1.04 | 20.96 | 0.658 | 14.3
0 | 0 | 1 | 1 | 0 | 1.5 | 0.42 | 0.3 | 1.06 | 18.52 | 0.7853 | 15.35
0 | 0 | 1 | 1 | 0 | 1.5 | 0.24 | 0.3 | 1.07 | 19.2 | 0.7903 | 16.26
0 | 0 | 1 | 1 | 0 | 1.5 | 0.5 | 0.1 | 0.92 | 20.3 | 0.77 | 13.5
0 | 0 | 1 | 1 | 0 | 1.5 | 0.5 | 0.3 | 0.89 | 19.28 | 0.723 | 12.39
0 | 0 | 1 | 1 | 0 | 1.5 | -0.1 | 0.3 | 1.02 | 21.82 | 0.781 | 17.47
0 | 0 | 1 | 1 | 0 | 1.5 | 0.3 | 0.3 | 0.903 | 19.35 | 0.751 | 13.13
0 | 0.2 | 0.8 | 0.967 | 0.033 | 1.59 | 0.12 | 0.09 | 1.02 | 24.11 | 0.7146 | 17.5

## Sheet2
Cs | FA | MA | I | Br | bandgap | CBM（导带最低点） | VBM（价带最高点）
0 | 0 | 1 | 1 | 0 | 1.55 | -3.9 | -5.45
1 | 0 | 0 | 1 | 0 | 1.8 | -3.6 | -5.4
1 | 0 | 0 | 0.67 | 0.33 | 1.91 | -3.69 | -5.6
1 | 0 | 0 | 0 | 1 | 2.3 | -3.3 | -5.6
0 | 0 | 1 | 1 | 0 | 1.61 | -4.06 | -5.67
0 | 0 | 1 | 0.67 | 0.33 | 1.8 | -3.85 | -5.64
1 | 0 | 0 | 0.67 | 0.33 | 1.82 | -3.76 | -5.58
1 | 0 | 0 | 0.33 | 0.67 | 2.08 | -3.92 | -6
0 | 0 | 1 | 1 | 0 | 1.6 | -3.85 | -5.45
0 | 0.9 | 0.1 | 0.9 | 0.1 | 1.6 | -4 | -5.6
0 | 0.15 | 0.85 | 0.85 | 0.15 | 1.75 | -3.9 | -5.65
1 | 0 | 0 | 0 | 1 | 2.39 | -3.36 | -5.75
1 | 0 | 0 | 1 | 0 | 1.73 | -3.45 | -5.18
0 | 0 | 1 | 1 | 0 | 1.51 | -3.88 | -5.39
0 | 1 | 0 | 1 | 0 | 1.53 | -4.23 | -5.76
0.03 | 0.97 | 0 | 1 | 0 | 1.53 | -4.04 | -5.57
0.07 | 0.93 | 0 | 1 | 0 | 1.54 | -3.89 | -5.43
0.17 | 0.83 | 0 | 1 | 0 | 1.56 | -3.77 | -5.33
0.1 | 0.9 | 0 | 1 | 0 | 1.55 | -3.85 | -5.4
0.05 | 0.79 | 0.16 | 0.84 | 0.16 | 1.58 | -3.87 | -5.45
0.17 | 0.83 | 0 | 0.8 | 0.2 | 1.6 | -3.8 | -5.4
0.05 | 0.79 | 0.16 | 1 | 0 | 1.54 | -3.93 | -5.46
0.05 | 0.79 | 0.16 | 0.85 | 0.15 | 1.62 | -3.86 | -5.48
0.05 | 0.79 | 0.16 | 0.95 | 0.05 | 1.57 | -3.9 | -5.47
0.05 | 0.79 | 0.16 | 0.9 | 0.1 | 1.59 | -3.89 | -5.48
0.08 | 0.8004 | 0.1196 | 0.8804 | 0.1196 | 1.6 | -4.1 | -5.7
0 | 0.85 | 0.15 | 0.85 | 0.15 | 1.73 | -3.92 | -5.65
0 | 0.15 | 0.85 | 0.95 | 0.05 | 1.58 | -3.86 | -5.44
0.05 | 0.7885 | 0.1615 | 0.83 | 0.17 | 1.7 | -3.9 | -5.6
0.17 | 0.747 | 0.083 | 0.87 | 0.13 | 1.6 | -4.2 | -5.8
0.05 | 0.8075 | 0.1425 | 0.8575 | 0.1425 | 1.6 | -3.9 | -5.5
0.05 | 0.81 | 0.14 | 0.85 | 0.15 | 1.6 | -3.87 | -5.47
0 | 0 | 1 | 1 | 0 | 1.5 | -3.9 | -5.4
0.1 | 0.9 | 0 | 1 | 0 | 1.48 | -3.87 | -5.35
0 | 0 | 1 | 1 | 0 | 1.59 | -4.36 | -5.93
0.05 | 0.8075 | 0.1425 | 0.8575 | 0.1425 | 1.62 | -3.85 | -5.47
0 | 0 | 1 | 0.7 | 0.3 | 1.96 | -4.29 | -6.25
1 | 0 | 0 | 0.75 | 0.25 | 1.87 | -3.59 | -5.46
0.1 | 0.747 | 0.153 | 0.83 | 0.17 | 1.6 | -4.2 | -5.8
0.05 | 0.79 | 0.16 | 0.83 | 0.17 | 1.63 | -3.91 | -5.54
0.05 | 0.8265 | 0.1235 | 0.87 | 0.13 | 1.6 | -4.1 | -5.7
0 | 0.83 | 0.17 | 0.933 | 0.167 | 1.5 | -3.9 | -5.4
0.05 | 0.81 | 0.14 | 0.85 | 0.15 | 1.6 | -4.2 | -5.8
0.05 | 0.79 | 0.16 | 0.83 | 0.17 | 1.6 | -3.9 | -5.5
0 | 0.83 | 0.17 | 0.88 | 0.12 | 1.58 | -4.04 | -5.62
0.1 | 0.75 | 0.15 | 0.88 | 0.12 | 1.59 | -4.06 | -5.65
0 | 0.5 | 0.5 | 0.5 | 0.5 | 1.5 | -3.93 | -5.43
0.1 | 0.74 | 0.13 | 0.83 | 0.13 | 1.6 | -4.1 | -5.7
0.1 | 0.9 | 0 | 1 | 0 | 1.55 | -3.83 | -5.38
0.1 | 0.747 | 0.153 | 0.83 | 0.17 | 1.57 | -3.86 | -5.43
0 | 0.3 | 0.7 | 1 | 0 | 1.57 | -3.83 | -5.4
0.05 | 0.7885 | 0.1615 | 0.83 | 0.17 | 1.7 | -3.7 | -5.4
0.05 | 0.8265 | 0.1235 | 0.87 | 0.13 | 1.63 | -4.22 | -5.85
0.05 | 0.95 | 0 | 1 | 0 | 1.51 | -3.95 | -5.46
0 | 0.4 | 0.6 | 1 | 0 | 1.6 | -3.6 | -5.2
0 | 0.2 | 0.8 | 0.96 | 0.04 | 1.6 | -3.93 | -5.53
0.05 | 0.875 | 0.075 | 0.925 | 0.075 | 1.5 | -3.9 | -5.4
0.05 | 0.779 | 0.133 | 0.85 | 0.15 | 1.6 | -3.9 | -5.5
0.05 | 0.8075 | 0.1425 | 0.85 | 0.15 | 1.6 | -4.15 | -5.75
0 | 0.3 | 0.7 | 1 | 0 | 1.5 | -3.9 | -5.4
0.05 | 0.8 | 0.15 | 0.917 | 0.083 | 1.57 | -3.99 | -5.56
0.05 | 0.7885 | 0.1615 | 0.9 | 0.1 | 1.7 | -3.7 | -5.4
0.05 | 0.8075 | 0.1425 | 0.85 | 0.15 | 1.7 | -3.8 | -5.5
0.875 | 0.075 | 0.05 | 0.925 | 0.075 | 1.6 | -3.85 | -5.45
0 | 0.95 | 0.05 | 0.95 | 0.05 | 1.5 | -4 | -5.5
0 | 0.2 | 0.8 | 0.967 | 0.033 | 1.59 | -4.01 | -5.6

## Sheet3
Cs | FA | MA | I | Br | BG | t
0.05 | 0.75 | 0.2 | 1 | 0 | 1.52 | 1.1025
0.05 | 0.79 | 0.16 | 1 | 0 | 1.55 | 1.109045
0.05 | 0.57 | 0.38 | 1 | 0 | 1.54 | 1.073045
0.1 | 0.54 | 0.36 | 1 | 0 | 1.51 | 1.061545
0.05 | 0.07 | 0.25 | 1 | 0 | 1.51 | 0.369818
0.15 | 0.75 | 0.1 | 1 | 0 | 1.554 | 1.089318
0.17 | 0.83 | 0 | 0.7 | 0.3 | 1.75 | 1.136983
0.2 | 0.8 | 0 | 0.75 | 0.25 | 1.67 | 1.121495
0.15 | 0.85 | 0 | 0.73 | 0.27 | 1.72 | 1.139238
0.07 | 0.93 | 0 | 0.95 | 0.05 | 1.62 | 1.135512
0.15 | 0.85 | 0 | 0.95 | 0.05 | 1.62 | 1.111746
0.45 | 0.55 | 0 | 0.95 | 0.05 | 1.62 | 1.022623
0 | 0.83 | 0.17 | 0.84 | 0.16 | 1.6 | 1.142117
0 | 0.4 | 0.6 | 0.94 | 0.06 | 1.5 | 1.058748
0 | 0.8 | 0.2 | 0.8 | 0.2 | 1.59 | 1.142193
0 | 0.1 | 0.9 | 0.1 | 0.9 | 2.14 | 1.111895
0 | 0.3 | 0.7 | 0.3 | 0.7 | 2.03 | 1.121063
0 | 0.5 | 0.5 | 0.5 | 0.5 | 1.82 | 1.129808
0 | 0.7 | 0.3 | 0.7 | 0.3 | 1.71 | 1.138158
0 | 0.9 | 0.1 | 0.9 | 0.1 | 1.8 | 1.14614
0 | 0.83 | 0.17 | 0.87 | 0.13 | 1.6 | 1.138325
0 | 0.84 | 0.16 | 0.84 | 0.16 | 1.83 | 1.143782
0 | 0.83 | 0.17 | 0.83 | 0.17 | 1.57 | 1.143386
0 | 0.83 | 0.17 | 0.92 | 0.08 | 1.56 | 1.132062
0 | 0.83 | 0.17 | 0.846 | 0.154 | 1.57 | 1.141357
0 | 0.67 | 0.33 | 0.84 | 0.16 | 1.638 | 1.11547
0 | 0.83 | 0.17 | 0.5 | 0.5 | 1.84 | 1.186923
0 | 0.83 | 0.17 | 0.85 | 0.15 | 1.57 | 1.14085
0 | 0.83 | 0.17 | 0.67 | 0.33 | 1.684 | 1.164089
0 | 0.83 | 0.17 | 0.5 | 0.5 | 1.866 | 1.186923
0 | 0.83 | 0.17 | 0.34 | 0.66 | 1.976 | 1.209248
0 | 0.83 | 0.17 | 0.17 | 0.83 | 2.113 | 1.233906
0 | 0.67 | 0.33 | 0.67 | 0.33 | 1.682 | 1.136929
0 | 0.67 | 0.33 | 0.5 | 0.5 | 1.848 | 1.159231
0 | 0.67 | 0.33 | 0.33 | 0.67 | 1.969 | 1.182424
0 | 0.67 | 0.33 | 0.16 | 0.84 | 2.115 | 1.206565
0 | 0.5 | 0.5 | 0.84 | 0.16 | 1.612 | 1.087158
0 | 0.5 | 0.5 | 0.66 | 0.34 | 1.751 | 1.109328
0 | 0.5 | 0.5 | 0.33 | 0.67 | 1.957 | 1.152413
0 | 0.5 | 0.5 | 0.16 | 0.84 | 2.141 | 1.175941
0 | 0.17 | 0.83 | 0.84 | 0.16 | 1.625 | 1.032198
0 | 0.17 | 0.83 | 0.67 | 0.33 | 1.764 | 1.052056
0 | 0.17 | 0.83 | 0.5 | 0.5 | 1.858 | 1.072692
0 | 0.17 | 0.83 | 0.33 | 0.67 | 1.989 | 1.094155
0 | 0.17 | 0.83 | 0.16 | 0.84 | 2.153 | 1.116493
0 | 0.81 | 0.19 | 0.82 | 0.18 | 1.62 | 1.14132
0 | 0.82 | 0.18 | 0.824 | 0.176 | 1.64 | 1.142481
0 | 0.83 | 0.17 | 0.827 | 0.173 | 1.64 | 1.143768
0 | 0.84 | 0.16 | 0.83 | 0.17 | 1.64 | 1.145054
0 | 0.85 | 0.15 | 0.84 | 0.16 | 1.65 | 1.145448
0 | 0.83 | 0.17 | 0.84 | 0.16 | 1.627 | 1.142117
0 | 0.4 | 0.6 | 0.97 | 0.03 | 1.51 | 1.055272
0 | 0.83 | 0.17 | 0.837 | 0.163 | 1.6 | 1.142498
0 | 0.85 | 0.15 | 0.8 | 0.2 | 1.616 | 1.150558
0 | 0.95 | 0.05 | 0.95 | 0.05 | 1.51 | 1.14808
0 | 0.85 | 0.15 | 0.85 | 0.15 | 1.55 | 1.144177
0 | 0.84 | 0.16 | 0.87 | 0.13 | 1.53 | 1.139985
0 | 0.83 | 0.17 | 0.89 | 0.11 | 1.59 | 1.135812
0 | 0.4 | 0.6 | 0.94 | 0.06 | 1.58 | 1.058748
0 | 0.8 | 0.2 | 0.8 | 0.2 | 1.5 | 1.142193
0 | 0.85 | 0.15 | 0.817 | 0.183 | 1.58 | 1.14838
0 | 0.85 | 0.15 | 0.95 | 0.05 | 1.63 | 1.131627
0 | 0.2 | 0.8 | 1 | 0 | 1.57 | 1.019091
0 | 0.4 | 0.6 | 1 | 0 | 1.54 | 1.051818
0 | 0.5 | 0.5 | 1 | 0 | 1.531 | 1.068182
0 | 0.6 | 0.4 | 1 | 0 | 1.512 | 1.084545
0 | 0.7 | 0.3 | 1 | 0 | 1.503 | 1.100909
0 | 0.3 | 0.7 | 1 | 0 | 1.57 | 1.035455
0 | 0.1 | 0.9 | 1 | 0 | 1.53 | 1.002727
0 | 0.83 | 0.17 | 1 | 0 | 1.54 | 1.122182
0 | 0.85 | 0.15 | 1 | 0 | 1.53 | 1.125455
0 | 0.3 | 0.7 | 1 | 0 | 1.58 | 1.035455
0 | 0.9 | 0.1 | 1 | 0 | 1.52 | 1.133636
0 | 0.67 | 0.33 | 1 | 0 | 1.528 | 1.096
0 | 0.17 | 0.83 | 1 | 0 | 1.588 | 1.014182
0 | 0.8 | 0.2 | 1 | 0 | 1.535 | 1.117273
0 | 0.1 | 0.9 | 1 | 0 | 1.51 | 1.002727
0 | 0.05 | 0.95 | 1 | 0 | 1.5 | 0.994545
0 | 0.026 | 0.974 | 1 | 0 | 1.516 | 0.990618
0.05 | 0.788 | 0.162 | 0.83 | 0.17 | 1.59 | 1.129668
0.05 | 0.81 | 0.14 | 0.85 | 0.15 | 1.59 | 1.130823
0.1 | 0.76 | 0.14 | 0.83 | 0.17 | 1.61 | 1.118285
0.05 | 0.81 | 0.14 | 0.857 | 0.143 | 1.64 | 1.129945
0.05 | 0.8 | 0.15 | 0.95 | 0.05 | 1.627 | 1.116773
0.05 | 0.79 | 0.16 | 0.83 | 0.17 | 1.58 | 1.130002
0.05 | 0.83 | 0.12 | 0.87 | 0.13 | 1.6 | 1.13164
0.05 | 0.81 | 0.14 | 0.85 | 0.15 | 1.63 | 1.130823
0.05 | 0.79 | 0.16 | 0.834 | 0.166 | 1.558 | 1.1295
0.05 | 0.79 | 0.16 | 0.83 | 0.17 | 1.6 | 1.130002
0.07 | 0.785 | 0.115 | 0.85 | 0.15 | 1.57 | 1.123983
0.1 | 0.75 | 0.15 | 0.83 | 0.17 | 1.63 | 1.116617
0.05 | 0.76 | 0.19 | 0.8 | 0.2 | 1.59 | 1.128764
0 | 0 | 1 | 0.67 | 0.33 | 1.62 | 1.023199
0 | 0 | 1 | 0.33 | 0.67 | 2.02 | 1.064143
0 | 0 | 1 | 0.99 | 0.01 | 1.6 | 0.987441
0 | 0 | 1 | 0.975 | 0.025 | 1.6 | 0.989061
0 | 0 | 1 | 0.95 | 0.05 | 1.6 | 0.991773
0 | 0 | 1 | 0.925 | 0.075 | 1.6 | 0.9945
0 | 0 | 1 | 0.9 | 0.1 | 1.6 | 0.997243
0 | 0 | 1 | 0.614 | 0.386 | 1.9 | 1.029724
0 | 0 | 1 | 0.984 | 0.016 | 1.57 | 0.988088
0 | 0 | 1 | 0.974 | 0.026 | 1.6 | 0.989169
0 | 0 | 1 | 0.94 | 0.06 | 1.604 | 0.992862
0 | 0 | 1 | 0.87 | 0.13 | 1.641 | 1.000553
0 | 0 | 1 | 0.8 | 0.2 | 1.674 | 1.008364
0 | 0 | 1 | 0.71 | 0.29 | 1.72 | 1.018588
0 | 0 | 1 | 0.62 | 0.38 | 1.77 | 1.029021
0 | 0 | 1 | 0.53 | 0.47 | 1.791 | 1.03967
0 | 0 | 1 | 0.42 | 0.58 | 1.924 | 1.052989
0 | 0 | 1 | 0.29 | 0.71 | 2.033 | 1.069176
0 | 0 | 1 | 0.16 | 0.84 | 2.154 | 1.085869
0 | 0 | 1 | 0.834 | 0.166 | 1.656 | 1.004555
0 | 0 | 1 | 0.5 | 0.5 | 1.872 | 1.043269
0 | 0 | 1 | 0.167 | 0.833 | 2.161 | 1.084957
0 | 0 | 1 | 0.75 | 0.25 | 1.67 | 1.014019
0 | 0 | 1 | 0.25 | 0.75 | 1.67 | 1.074257
0 | 0 | 1 | 0.6 | 0.4 | 1.77 | 1.031369
0 | 0 | 1 | 0.85 | 0.15 | 1.6 | 1.002773
0 | 0 | 1 | 0.7 | 0.3 | 1.64 | 1.019737
0 | 0 | 1 | 0.97 | 0.03 | 1.61 | 0.989602
0 | 0 | 1 | 0.89 | 0.11 | 1.62 | 0.998344
0 | 0 | 1 | 0.97 | 0.03 | 1.579 | 0.989602
0 | 0 | 1 | 0.964 | 0.036 | 1.585 | 0.990253
0 | 0 | 1 | 0.954 | 0.046 | 1.591 | 0.991338
0.09 | 0.91 | 0 | 1 | 0 | 1.59 | 1.123409
0.05 | 0.95 | 0 | 1 | 0 | 1.54 | 1.135227
0.15 | 0.85 | 0 | 1 | 0 | 1.54 | 1.105682
0.3 | 0.7 | 0 | 1 | 0 | 1.58 | 1.061364
0.1 | 0.9 | 0 | 1 | 0 | 1.48 | 1.120455
0.07 | 0.93 | 0 | 1 | 0 | 1.53 | 1.129318
0.88 | 0.12 | 0 | 1 | 0 | 1.51 | 0.89