## Sheet1
Cs | FA | MA | Pb | I | Br | structure | bandgap | substrate | ETL-1 | ETL-2 | HTL | electrode | depositionProcedure | depositionMethod | Anti-solvent | PrecursorSolvent | AnnealingTemperature | AnnealingTime | Jsc | Voc | FF | PCE | Article | Unnamed: 24 | ETL
0.1 | 0.75 | 0.15 | 1 | 2.49 | 0.51 | 0 | 1.63 | FTO | PCBM | BCP | NiOx | Ag | one-step | spin | CB | DMF/DMSO | 90 | 30 | 20.3 | 1.02 | 0.58 | 12.05 | CHANG Q, AN Y, CAO H, et al. Precursor engineering enables high-performance all-inorganic CsPbIBr2 perovskite solar cells with a record efficiency approaching 13% [J]. Journal of Energy Chemistry, 2024, 90: 16-22. |  | PCBM/BCP
0.05 | 0.7885 | 0.1615 | 1 | 2.49 | 0.51 | 1 | 1.62 | FTO | TiO2 |  | CuSbS2 | Pt | two-step | spin | CB | DMF:DMSO:NMP | 100 | 60 | 22.68 | 1.14 | 0.76 | 19.61 | Jaiswal, N., Singh, V.P., Kumari, D. and Pandey, S.K. (2024), Performance Analysis of Triple-Cation Mixed-Halide Bifacial Perovskite Solar Cell with 17% Rear and 25% Front Efficiency. Energy Technol. 2300639. |  | TiO2
0.05 | 0.79 | 0.16 | 1 | 3 | 0 | 1 | 1.54 | FTO | c-TiO2 | mp-TiO2 | SnS | Au | two-step | spin | CB | DMF/DMSO/CsI | 100 | 60 | 22.96 | 0.944 | 0.633 | 13.72 | LI Y, WANG Z, REN D, et al. SnS Quantum Dots as Hole Transporter of Perovskite Solar Cells [J]. ACS Applied Energy Materials, 2019, 2(5): 3822-9. |  | c-TiO2/mp-TiO2
0.05 | 0.38 | 0.57 | 1 | 2.8 | 0.2 | 1 | 1.63 | FTO | TiO2 | Al2O3 | NiO | C | two-step | spin |  | DMF/DMSO | 100 | 30 | 23.4 | 1.008 | 0.7214 | 17.02 | LIU S, HUANG W, LIAO P, et al. 17% efficient printable mesoscopic PIN metal oxide framework perovskite solar cells using cesium-containing triple cation perovskite [J]. Journal of Materials Chemistry A, 2017, 5(44): 22952-8. |  | TiO2/Al2O3
0 | 0.4 | 0.6 | 1 | 2.8 | 0.2 | 1 | 1.617 | FTO | TiO2 | Al2O3 | NiO | C | two-step | spin |  | DMF/DMSO | 100 | 30 | 22.31 | 0.953 | 0.7 | 14.88 | LIU S, HUANG W, LIAO P, et al. 17% efficient printable mesoscopic PIN metal oxide framework perovskite solar cells using cesium-containing triple cation perovskite [J]. Journal of Materials Chemistry A, 2017, 5(44): 22952-8. |  | TiO2/Al2O3
0.2 | 0.32 | 0.48 | 1 | 2.8 | 0.2 | 1 | 1.65 | FTO | TiO2 | Al2O3 | NiO | C | two-step | spin |  | DMF/DMSO | 100 | 30 | 12.61 | 0.889 | 0.6807 | 7.64 | LIU S, HUANG W, LIAO P, et al. 17% efficient printable mesoscopic PIN metal oxide framework perovskite solar cells using cesium-containing triple cation perovskite [J]. Journal of Materials Chemistry A, 2017, 5(44): 22952-8. |  | TiO2/Al2O3
0.1 | 0.36 | 0.54 | 1 | 2.8 | 0.2 | 1 | 1.647 | FTO | TiO2 | Al2O3 | NiO | C | two-step | spin |  | DMF/DMSO | 100 | 30 | 17.63 | 0.903 | 0.6637 | 10.57 | LIU S, HUANG W, LIAO P, et al. 17% efficient printable mesoscopic PIN metal oxide framework perovskite solar cells using cesium-containing triple cation perovskite [J]. Journal of Materials Chemistry A, 2017, 5(44): 22952-8. |  | TiO2/Al2O3
0.05 | 0.81 | 0.14 | 1 | 2.86 | 0.14 | 0 | 1.56 | FTO | BCP | C | NiOx | Ag | two-step | spin | toluene | DMF/DMSO | 120 | 10 | 23.1 | 0.93 | 0.769 | 16.2 | Tien, CH., Lai, HY. & Chen, LC. Methylammonium halide salt interfacial modification of perovskite quantum dots/triple-cation perovskites enable efficient solar cells. Sci Rep 13, 5387 (2023). |  | BCP/C
0.175 | 0.75 | 0.075 | 1 | 2.64 | 0.36 | 0 | 1.57 | ITO | PCBM | ZnO | NiOx | Ag | two-step | spin | HEA | DMF/DMSO | 100 | 10 | 21.6 | 1.12 | 0.7905 | 19.2 | KANG Y-J, KWON S-N, CHO S-P, et al. Antisolvent Additive Engineering Containing Dual-Function Additive for Triple-Cation p–i–n Perovskite Solar Cells with over 20% PCE [J]. ACS Energy Letters, 2020, 5(8): 2535-45. |  | PCBM/ZnO
0.175 | 0.75 | 0.075 | 1 | 2.64 | 0.36 | 0 | 1.57 | ITO | PCBM | ZnO | NiOx | Ag | two-step | spin |  | DMF/DMSO | 100 | 10 | 21.3 | 1.06 | 0.7695 | 17.42 | KANG Y-J, KWON S-N, CHO S-P, et al. Antisolvent Additive Engineering Containing Dual-Function Additive for Triple-Cation p–i–n Perovskite Solar Cells with over 20% PCE [J]. ACS Energy Letters, 2020, 5(8): 2535-45. |  | PCBM/ZnO
0.05 | 0.87 | 0.08 | 1 | 2.76 | 0.24 | 0 | 1.55 | ITO | BCP | C | NiOx | Ag | one-step | spin |  | DMF/DMSO | 100 | 30 | 21.82 | 0.87 | 0.783 | 14.8 | Louks, A.E., Tirawat, R., Yang, M., Habisreutinger, S.N., Harvey, S.P., Schutt, K., Zhu, K., Berry, J.J. and Palmstrom, A.F. (2023), Improving Stability of Triple-Cation Perovskite Solar Cells under High-Temperature Operation. Sol. RRL, 7: 2300248. |  | BCP/C
0.05 | 0.7885 | 0.1615 | 1 | 2.7 | 0.3 | 0 | 1.58 | ITO | PCBM | ZnO | NiOx | Al | two-step | spin | CB | DMF/DMSO | 100 | 10 | 22.2 | 1.023 | 0.82 | 17.7 | M. Najafi, F. Di Giacomo, D. Zhang, S. Shanmugam, A. Senes, W. Verhees, A. Hadipour, Y. Galagan, T. Aernouts, S. Veenstra, R. Andriessen, Small 2018, 14, 1702775. |  | PCBM/ZnO
0.05 | 0.7885 | 0.1615 | 1 | 2.7 | 0.3 | 0 | 1.58 | ITO | PCBM | ZnO | NiOx | Al | two-step | spin | CB | DMF/DMSO | 100 | 10 | 21.2 | 1.027 | 0.76 | 16.1 | M. Najafi, F. Di Giacomo, D. Zhang, S. Shanmugam, A. Senes, W. Verhees, A. Hadipour, Y. Galagan, T. Aernouts, S. Veenstra, R. Andriessen, Small 2018, 14, 1702775. |  | PCBM/ZnO
0.05 | 0.7885 | 0.1615 | 1 | 2.7 | 0.3 | 0 | 1.58 | ITO | PCBM | ZnO | NiOx | Al | two-step | spin | CB | DMF/DMSO | 100 | 10 | 22.2 | 1.024 | 0.75 | 17 | M. Najafi, F. Di Giacomo, D. Zhang, S. Shanmugam, A. Senes, W. Verhees, A. Hadipour, Y. Galagan, T. Aernouts, S. Veenstra, R. Andriessen, Small 2018, 14, 1702775. |  | PCBM/ZnO
0.05 | 0.7885 | 0.1615 | 1 | 2.7 | 0.3 | 0 | 1.58 | ITO | PCBM | ZnO | NiOx | Al | two-step | spin | CB | DMF/DMSO | 100 | 10 | 21.9 | 0.878 | 0.68 | 13 | M. Najafi, F. Di Giacomo, D. Zhang, S. Shanmugam, A. Senes, W. Verhees, A. Hadipour, Y. Galagan, T. Aernouts, S. Veenstra, R. Andriessen, Small 2018, 14, 1702775. |  | PCBM/ZnO
0.175 | 0.75 | 0.075 | 1 | 2.64 | 0.36 | 0 | 1.57 | ITO | PCBM | ZnO | NiOx | Ag | two-step | spin | CB | DMF/DMSO | 100 | 30 | 21.24 | 1.09 | 0.7757 | 18.14 | SEO Y-H, KIM J H, KIM D-H, et al. In situ TEM observation of the heat–induced degradation of single– and triple–cation planar perovskite solar cells [J]. Nano Energy, 2020, 77: 105164. |  | PCBM/ZnO
0.05 | 0.79 | 0.16 | 1 | 2.5 | 0.5 | 1 | 1.63 | ITO | TiO2 |  | ClS | Au | two-step | spin | CB | DMF/DMSO | 100 | 60 | 17.36 | 1.03 | 0.71 | 12.77 | Vafaei, S., Hekmatshoar, M.H. & Abbasi, F. Poly(3-dodecylthiophene)-grafted multi-walled carbon nanotubes: an additive for improving charge transport properties of triple cation perovskite solar cells. J Mater Sci: Mater Electron 34, 1050 (2023). |  | TiO2
0.05 | 0.79 | 0.16 | 1 | 2.5 | 0.5 | 1 | 1.63 | ITO | TiO2 |  | ClS | Au | two-step | spin | CB | DMF/DMSO/MWCNT-g-PDDT | 100 | 60 | 19.4 | 1.04 | 0.71 | 14.39 | Vafaei, S., Hekmatshoar, M.H. & Abbasi, F. Poly(3-dodecylthiophene)-grafted multi-walled carbon nanotubes: an additive for improving charge transport properties of triple cation perovskite solar cells. J Mater Sci: Mater Electron 34, 1050 (2023). |  | TiO2
0.05 | 0.8 | 0.15 | 1 | 2.7 | 0.3 | 1 | 1.59 | ITO | BCP |  | NiOx | Ag | two-step | spin | CB | DMF/DMSO/GBL | 115 | 20 | 23.12 | 1.16 | 0.8237 | 22.09 | Yang G, Zhang H, Li, S, et al. Enhanced efficiency and stability of triple-cation perovskite solar cells with CsPbIxBr3 − x QDs “surface patches”. SmartMat. 2022; 3: 513-521. |  | BCP
0 | 1 | 0 | 1 | 3 | 0 | 0 | 1.51 | ITO | C | PCBM | NiOx | Ag | two-step | spin | toluene | DMF/DMSO | 150 | 10 | 20.76 | 0.96 | 0.63 | 12.56 | Z. Yang, C.-C. Chueh, P.-W. Liang, M. Crump, F. Lin, Z. Zhu and A. K. Y. Jen, Nano Energy |  | C/PCBM
0 | 0.3 | 0.7 | 1 | 0.3 | 2.7 | 0 | 1.63 | ITO | C | PCBM | NiOx | Ag | two-step | spin | toluene | DMF/DMSO | 100 | 10 | 20.21 | 1.1 | 0.78 | 17.34 | Z. Yang, C.-C. Chueh, P.-W. Liang, M. Crump, F. Lin, Z. Zhu and A. K. Y. Jen, Nano Energy |  | C/PCBM
0 | 0.3 | 0.7 | 1 | 0.45 | 2.55 | 0 | 1.66 | ITO | C | PCBM | NiOx | Ag | two-step | spin | toluene | DMF/DMSO | 100 | 10 | 18.94 | 1.11 | 0.78 | 16.4 | Z. Yang, C.-C. Chueh, P.-W. Liang, M. Crump, F. Lin, Z. Zhu and A. K. Y. Jen, Nano Energy |  | C/PCBM
0 | 0.3 | 0.7 | 1 | 0.6 | 2.4 | 0 | 1.69 | ITO | C | PCBM | NiOx | Ag | two-step | spin | toluene | DMF/DMSO | 100 | 10 | 17.34 | 1.11 | 0.78 | 15.01 | Z. Yang, C.-C. Chueh, P.-W. Liang, M. Crump, F. Lin, Z. Zhu and A. K. Y. Jen, Nano Energy |  | C/PCBM
0 | 0.3 | 0.7 | 1 | 0.15 | 2.85 | 0 | 1.6 | ITO | C | PCBM | NiOx | Ag | two-step | spin | toluene | DMF/DMSO | 100 | 10 | 20.48 | 1.06 | 0.77 | 16.72 | Z. Yang, C.-C. Chueh, P.-W. Liang, M. Crump, F. Lin, Z. Zhu and A. K. Y. Jen, Nano Energy |  | C/PCBM
0 | 0.3 | 0.7 | 1 | 0 | 3 | 0 | 1.57 | ITO | C | PCBM | NiOx | Ag | two-step | spin | toluene | DMF/DMSO | 100 | 10 | 21.47 | 1.02 | 0.75 | 16.42 | Z. Yang, C.-C. Chueh, P.-W. Liang, M. Crump, F. Lin, Z. Zhu and A. K. Y. Jen, Nano Energy |  | C/PCBM
0 | 0.3 | 0.7 | 1 | 3 | 0 | 0 | 1.57 | ITO | C | PCBM | NiOx | Ag | two-step | spin | toluene | DMF/DMSO | 100 | 10 | 21.47 | 1.02 | 0.75 | 16.42 | Z. Yang, C.-C. Chueh, P.-W. Liang, M. Crump, F. Lin, Z. Zhu and A. K. Y. Jen, Nano Energy |  | C/PCBM
0 | 0 | 1 | 1 | 3 | 0 | 0 | 1.61 | ITO | C | PCBM | NiOx | Ag | two-step | spin | toluene | DMF/DMSO | 100 | 10 | 20.13 | 1.05 | 0.73 | 15.43 | Z. Yang, C.-C. Chueh, P.-W. Liang, M. Crump, F. Lin, Z. Zhu and A. K. Y. Jen, Nano Energy |  | C/PCBM
0 | 0.4 | 0.6 | 1 | 3 | 0 | 0 | 1.55 | ITO | C | PCBM | NiOx | Ag | two-step | spin | toluene | DMF/DMSO | 100 | 10 | 21.98 | 1 | 0.72 | 15.83 | Z. Yang, C.-C. Chueh, P.-W. Liang, M. Crump, F. Lin, Z. Zhu and A. K. Y. Jen, Nano Energy |  | C/PCBM
0 | 0.6 | 0.4 | 1 | 3 | 0 | 0 | 1.54 | ITO | C | PCBM | NiOx | Ag | two-step | spin | toluene | DMF/DMSO | 100 | 10 | 20.38 | 0.99 | 0.65 | 13.11 | Z. Yang, C.-C. Chueh, P.-W. Liang, M. Crump, F. Lin, Z. Zhu and A. K. Y. Jen, Nano Energy |  | C/PCBM
0 | 0.65 | 0.35 | 1 | 3 | 0 | 0 | 1.52 | ITO | C | PCBM | NiOx | Ag | two-step | spin | toluene | DMF/DMSO | 100 | 10 | 19.43 | 0.98 | 0.58 | 11.04 | Z. Yang, C.-C. Chueh, P.-W. Liang, M. Crump, F. Lin, Z. Zhu and A. K. Y. Jen, Nano Energy |  | C/PCBM
0.05 | 0.8 | 0.15 | 1 | 2.85 | 0.15 | 1 | 1.5685 | ITO | TiO2 |  | CuSCN | Cu | one-step | spin | CB | DMF/DMSO | 100 | 30 | 18.875 | 1.02 | 0.769 | 14.812 | Neha Arora et al. ,Perovskite solar cells with CuSCN hole extraction layers yield stabilized efficiencies greater than 20%.Science358,768-771(2017). |  | TiO2
0.05 | 0.8 | 0.15 | 1 | 2.52 | 0.48 | 1 | 1.59 | ITO | TiO2 |  | CuSCN | Cu | one-step | spin | CB | DMF/DMSO | 100 | 30 | 18.503 | 1.1 | 0.739 | 15.054 | Neha Arora et al. ,Perovskite solar cells with CuSCN hole extraction layers yield stabilized efficiencies greater than 20%.Science358,768-771(2017). |  | TiO2
0.05 | 0.8 | 0.15 | 1 | 2.4 | 0.6 | 1 | 1.654 | ITO | TiO2 |  | CuSCN | Cu | one-step | spin | CB | DMF/DMSO | 100 | 30 | 16.927 | 1.14 | 0.727 | 14.024 | Neha Arora et al. ,Perovskite solar cells with CuSCN hole extraction layers yield stabilized efficiencies greater than 20%.Science358,768-771(2017). |  | TiO2
0.05 | 0.8 | 0.15 | 1 | 1.8 | 1.2 | 1 | 1.768 | ITO | TiO2 |  | CuSCN | Cu | one-step | spin | CB | DMF/DMSO | 100 | 30 | 14.899 | 1.32 | 0.651 | 12.803 | Neha Arora et al. ,Perovskite solar cells with CuSCN hole extraction layers yield stabilized efficiencies greater than 20%.Science358,768-771(2017). |  | TiO2