## Sheet1
Cs | FA | MA | I | Br | structure | bandgap | substrate | ETL | ETL-2 | ETLthickness | HTL | HTLthickness | electrode | depositionProcedure | depositionMethod | Anti-solvent | PrecursorSolvent | AnnealingTemperature | AnnealingTime | Jsc | Voc | FF | PCE | ETL_combined | merged
0.06 | 0.45 | 0.49 | 1.86 | 0.96 | 1 | 1.8 | FTO | SnO2 |  |  | spiro |  | C | one-step | spin |  | DMF/DMSO | 100 | 30 | 12.1 | 1.05 | 0.49 | 7.2 | SnO2 | spiro
0.06 | 0.45 | 0.49 | 1.86 | 0.96 | 1 | 1.8 | FTO | SnO2 |  |  | spiro |  | C | one-step | VAC | CB | DMF/DMSO | 100 | 30 | 9.5 | 0.96 | 0.4 | 5.4 | SnO2 | spiro
0.06 | 0.45 | 0.49 | 1.86 | 0.96 | 1 | 1.8 | FTO | SnO2 |  |  | spiro |  | C | one-step | VTA | CB | DMF/DMSO | 100 | 30 | 13 | 1.05 | 0.51 | 8.6 | SnO2 | spiro
0.05 | 0.8 | 0.15 | 1.8 | 1.2 | 1 | 1.768 | ITO | TiO2 |  |  | CuSCN |  | Cu | [6 empty] | 14.899 | 1.32 | 0.651 | 12.803 | TiO2 | CuSCN
0.25 | 0.5625 | 0.1875 | 2.1 | 0.9 | 0 | 1.76 | ITO | C | BCP |  | PTAA |  | Cu | two-step | spin |  | DMF/NMP | 100 | 30 | 16.7 | 1.17 | 0.696 | 13.6 | CBCP | PTAA
0.15 | 0.6375 | 0.2125 | 2.1 | 0.9 | 0 | 1.74 | ITO | C | BCP |  | PTAA |  | Cu | two-step | spin |  | DMF/NMP | 100 | 30 | 18 | 1.11 | 0.719 | 14.4 | CBCP | PTAA
0.05 | 0.7125 | 0.2375 | 2.1 | 0.9 | 0 | 1.73 | ITO | C | BCP |  | PTAA |  | Cu | two-step | spin |  | DMF/NMP | 100 | 30 | 15 | 1.13 | 0.66 | 11.2 | CBCP | PTAA
0.25 | 0.5625 | 0.1875 | 2.28 | 0.72 | 0 | 1.72 | ITO | C | BCP |  | PTAA |  | Cu | two-step | spin |  | DMF/NMP | 100 | 30 | 17.9 | 1.12 | 0.764 | 15.3 | CBCP | PTAA
0.15 | 0.6375 | 0.2125 | 2.28 | 0.72 | 0 | 1.71 | ITO | C | BCP |  | PTAA |  | Cu | two-step | spin |  | DMF/NMP | 100 | 30 | 18.7 | 1.09 | 0.724 | 14.9 | CBCP | PTAA
0.25 | 0.5625 | 0.1875 | 2.4 | 0.6 | 0 | 1.7 | ITO | C | BCP |  | PTAA |  | Cu | two-step | spin |  | DMF/NMP | 100 | 30 | 17.8 | 1.12 | 0.705 | 14.1 | CBCP | PTAA
0.05 | 0.7125 | 0.2375 | 2.28 | 0.72 | 0 | 1.68 | ITO | C | BCP |  | PTAA |  | Cu | two-step | spin |  | DMF/NMP | 100 | 30 | 17.5 | 1.11 | 0.733 | 14.3 | CBCP | PTAA
0.15 | 0.6375 | 0.2125 | 2.4 | 0.6 | 0 | 1.68 | ITO | C | BCP |  | PTAA |  | Cu | two-step | spin |  | DMF/NMP | 100 | 30 | 19.9 | 1.1 | 0.737 | 16.1 | CBCP | PTAA
0.25 | 0.5625 | 0.1875 | 2.49 | 0.51 | 0 | 1.68 | ITO | C | BCP |  | PTAA |  | Cu | two-step | spin |  | DMF/NMP | 100 | 30 | 18.1 | 1.13 | 0.674 | 13.8 | CBCP | PTAA
0.05 | 0.7125 | 0.2375 | 2.4 | 0.6 | 0 | 1.67 | ITO | C | BCP |  | PTAA |  | Cu | two-step | spin |  | DMF/NMP | 100 | 30 | 18.8 | 1.11 | 0.714 | 14.9 | CBCP | PTAA
0.05 | 0.8 | 0.15 | 2.4 | 0.6 | 1 | 1.654 | ITO | TiO2 |  |  | CuSCN |  | Cu | [6 empty] | 16.927 | 1.14 | 0.727 | 14.024 | TiO2 | CuSCN
0.2 | 0.32 | 0.48 | 2.8 | 0.2 | 1 | 1.65 | FTO | TiO2 | Al2O3 |  | NiO |  | C | two-step | spin |  | DMF/DMSO | 100 | 30 | 12.61 | 0.889 | 0.6807 | 7.64 | TiO2Al2O3 | NiO
0.05 | 0.7125 | 0.2375 | 2.49 | 0.51 | 0 | 1.65 | ITO | C | BCP |  | PTAA |  | Cu | two-step | spin |  | DMF/NMP | 100 | 30 | 19.5 | 1.07 | 0.704 | 14.6 | CBCP | PTAA
0.15 | 0.6375 | 0.2125 | 2.49 | 0.51 | 0 | 1.65 | ITO | C | BCP |  | PTAA |  | Cu | two-step | spin |  | DMF/NMP | 100 | 30 | 20.3 | 1.09 | 0.757 | 16.8 | CBCP | PTAA
0.1 | 0.36 | 0.54 | 2.8 | 0.2 | 1 | 1.647 | FTO | TiO2 | Al2O3 |  | NiO |  | C | two-step | spin |  | DMF/DMSO | 100 | 30 | 17.63 | 0.903 | 0.6637 | 10.57 | TiO2Al2O3 | NiO
0.25 | 0.5625 | 0.1875 | 2.7 | 0.3 | 0 | 1.64 | ITO | C | BCP |  | PTAA |  | Cu | two-step | spin |  | DMF/NMP | 100 | 30 | 19.9 | 1.07 | 0.805 | 17.1 | CBCP | PTAA
0.05 | 0.8 | 0.15 | 2.52 | 0.48 | 1 |  | ITO | TiO2 |  |  | CuSCN |  | Cu | [6 empty] | 18.503 | 1.1 | 0.739 | 15.054 | TiO2 | CuSCN
0.05 | 0.38 | 0.57 | 2.8 | 0.2 | 1 | 1.63 | FTO | TiO2 | Al2O3 |  | NiO |  | C | two-step | spin |  | DMF/DMSO | 100 | 30 | 23.4 | 1.008 | 0.7214 | 17.02 | TiO2Al2O3 | NiO
0.15 | 0.6375 | 0.2125 | 2.7 | 0.3 | 0 | 1.63 | ITO | C | BCP |  | PTAA |  | Cu | two-step | spin |  | DMF/NMP | 100 | 30 | 21.2 | 1.06 | 0.722 | 16.2 | CBCP | PTAA
0.05 | 0.7885 | 0.1615 | 2.49 | 0.51 | 1 | 1.62 | ITO | SnO2 |  |  | PTAA | 0.017 | Ag | two-step | spin | ANI | DMF:DMSO:NMP | 100 | 40 | 20.33 | 1.01 | 0.8073 | 16.5 | SnO2 | PTAA
0 | 0.4 | 0.6 | 2.8 | 0.2 | 1 | 1.617 | FTO | TiO2 | Al2O3 |  | NiO |  | C | two-step | spin |  | DMF/DMSO | 100 | 30 | 22.31 | 0.953 | 0.7 | 14.88 | TiO2Al2O3 | NiO
0.05 | 0.7885 | 0.1615 | 2.49 | 0.51 | 1 | 1.6 | FTO | TiO2 |  | 0.04 | CuSbS2 | 0.1 | Pt | two-step | spin | CB | DMF:DMSO:NMP | 100 | 60 | 22.68 | 1.14 | 0.76 | 19.61 | TiO2 | CuSbS2
0.05 | 0.79 | 0.15 | 2.45 | 0.55 | 1 | 1.6 | ITO | SnO2 |  | 20 | spiro | 200 | Au | [6 empty] | 22.297 | 1.0755 | 0.7475 | 17.92 | SnO2 | spiro
0.05 | 0.7125 | 0.2375 | 2.7 | 0.3 | 0 | 1.6 | ITO | C | BCP |  | PTAA |  | Cu | two-step | spin |  | DMF/NMP | 100 | 30 | 20.8 | 1.08 | 0.767 | 17.3 | CBCP | PTAA
0.05 | 0.8 | 0.15 | 2.7 | 0.3 | 1 | 1.59 | ITO | NiOx |  |  | BCP |  | Ag | two-step | spin | CB | DMF/DMSO/GBL | 115 | 20 | 23.12 | 1.16 | 0.8237 | 22.09 | BCP | BCP
0.05 | 0.76 | 0.19 | 2.45 | 0.6 | 1 | 1.572 | FTO | TiO2 |  |  | spiro |  | Au | two-step | spin | CB | DMF/DMSO | 100 | 60 | 23.29 | 1.156 | 0.765 | 20.6 | TiO2 | spiro
0.175 | 0.75 | 0.075 | 2.64 | 0.36 | 1 | 1.57 | FTO | c-TiO2 | mp-TiO2 |  | spiro |  | Au | two-step | spin | CB | DMF/DMSO | 100 | 20 | 21.88 | 1.124 | 0.75 | 18.45 | CTiO2 | spiro
0.05 | 0.8 | 0.15 | 2.85 | 0.15 | 1 | 1.5685 | ITO | TiO2 |  |  | CuSCN |  | Cu | [6 empty] | 18.875 | 1.02 | 0.769 | 14.812 | TiO2 | CuSCN
0.05 | 0.86 | 0.09 | 2.91 | 0.09 | 1 | 1.56 | FTO | SnO2 |  |  | spiro |  | Ag | two-step | spin | CB | DMF | 100 | 60 | 21 | 0.987 | 0.453 | 9.4 | SnO2 | spiro
0.05 | 0.86 | 0.09 | 2.91 | 0.09 | 1 | 1.56 | FTO | SnO2 |  |  | spiro |  | Ag | two-step | spin | CB | DMF/DMSO | 100 | 60 | 23.49 | 1.041 | 0.748 | 18.3 | SnO2 | spiro
0.05 | 0.86 | 0.09 | 2.91 | 0.09 | 1 | 1.56 | FTO | SnO2 |  |  | spiro |  | Ag | two-step | spin | CB | DMF/DMSO/MACl | 100 | 60 | 23.5 | 1.08 | 0.776 | 19.7 | SnO2 | spiro
0.05 | 0.7885 | 0.1615 | 2.79 | 0.21 | 1 | 1.55 | Quartz/ITO | SnO2 |  |  | P3HT |  | BCP | two-step | spin | CB | DMF/DMSO | 150 | 15 | 19.7 | 0.9 | 0.57 | 10.7 | SnO2 | P3HT
0.05 | 0.8075 | 0.1425 | 2.6 | 0.45 | 1 | 1.546 | FTO | TiO2 |  |  | spiro |  | Au | two-step | spin | CB | DMF/DMSO | 100 | 60 | 23.61 | 1.135 | 0.777 | 20.7 | TiO2 | spiro
0.05 | 0.855 | 0.095 | 2.75 | 0.3 | 1 | 1.537 | FTO | TiO2 |  |  | spiro |  | Au | two-step | spin | CB | DMF/DMSO | 100 | 60 | 24.13 | 1.131 | 0.768 | 21 | TiO2 | spiro
0.05 | 0.9025 | 0.0475 | 2.9 | 0.15 | 1 |  | FTO | TiO2 |  |  | spiro |  | Au | two-step | spin | CB | DMF/DMSO | 100 | 60 | 24.69 | 1.126 | 0.768 | 21.4 | TiO2 | spiro
0.05 | 0.95 | 0 | 3.05 | 0 | 1 |  | FTO | TiO2 |  |  | spiro |  | Au | two-step | spin | CB | DMF/DMSO | 100 | 60 | 25.45 | 1.09 | 0.727 | 20.1 | TiO2 | spiro
0.05 | 0.9 | 0.05 | 3 | 0 | 1 |  | FTO | c-TiO2 | mp-TiO2 |  | spiro | 0.07 | Au | two-step | spin | hlorobenzene | DMF/DMSO | 100 | 60 | 25.32 | 1.12 | 0.837 | 23.76 | CTiO2 | spiro
0.05 | 0.9 | 0.05 | 3 | 0 | 1 |  | FTO | c-TiO2 | mp-TiO2 |  | spiro | 0.07 | Au | two-step | spin | hlorobenzene | DMF/DMSO/DmmimCl | 100 | 60 | 25.26 | 1.15 | 0.84 | 24.46 | CTiO2 | spiro
0.05 | 0.85 | 0.1 | 2.55 | 0.45 | 1 |  | FTO | SnO2 |  | 0.04 | spiro |  | Cu | one-step | spin | CB | DMF/DMSO | 100 | 60 | 22.01 | 1.045 | 0.743 | 17.1 | SnO2 | spiro
0.05 | 0.7885 | 0.1615 | 2.49 | 0.51 | 1 |  | ITO | SnO2 |  | 30 | spiro | 165 | Ag | one-step | spin | CB | DMF/DMSO | 120 | 0 | 20.17 | 1.12 | 0.6634 | 15.03 | SnO2 | spiro
0.05 | 0.7885 | 0.1615 | 2.49 | 0.51 | 1 |  | ITO | SnO2 |  | 30 | spiro | 165 | Ag | one-step | spin | CB | DMF/DMSO | 120 | 2 | 21.2 | 1.12 | 0.6478 | 15.37 | SnO2 | spiro
0.05 | 0.7885 | 0.1615 | 2.49 | 0.51 | 1 |  | ITO | SnO2 |  | 30 | spiro | 165 | Ag | one-step | spin | CB | DMF/DMSO | 120 | 5 | 20.01 | 1.14 | 0.7694 | 17.48 | SnO2 | spiro
0.05 | 0.7885 | 0.1615 | 2.49 | 0.51 | 1 |  | ITO | SnO2 |  | 30 | spiro | 165 | Ag | one-step | spin | CB | DMF/DMSO | 120 | 10 | 21.32 | 1.14 | 0.7622 | 18.57 | SnO2 | spiro
0.05 | 0.7885 | 0.1615 | 2.49 | 0.51 | 1 |  | ITO | SnO2 |  | 30 | spiro | 165 | Ag | one-step | spin | CB | DMF/DMSO | 120 | 15 | 20.91 | 1.14 | 0.7513 | 17.97 | SnO2 | spiro
0.05 | 0.7885 | 0.1615 | 2.49 | 0.51 | 1 |  | ITO | SnO2 |  | 30 | spiro | 165 | Ag | one-step | spin | CB | DMF/DMSO | 120 | 20 | 19.78 | 1.14 | 0.7534 | 17.04 | SnO2 | spiro
0.05 | 0.7885 | 0.1615 | 2.49 | 0.51 | 1 |  | ITO | SnO2 |  | 30 | spiro | 165 | Ag | one-step | spin | CB | DMF/DMSO | 120 | 10 | 19.96 | 1.13 | 0.6966 | 15.73 | SnO2 | spiro
0.05 | 0.81 | 0.14 | 2.86 | 0.14 | 0 |  | FTO | C | BCP |  | NiOx |  | Ag | two-step | spin | toluene | DMF/DMSO | 120 | 10 | 23.1 | 0.93 | 0.769 | 16.2 | CBCP | NiOx
0.16 | 0.8 | 0.04 | 1.5 | 1.5 | 0 |  | FTO | PCBM | BCP |  | PTAA |  | Ag | one-step | spin | CB | DMF/DMSO | 100 | 15 | 17.64 | 1.22 | 0.73 | 15.7 | PCBMBCP | PTAA
0.05 | 0.7885 | 0.1615 | 2.49 | 0.51 | 1 |  | FTO | TiO2 |  |  | spiro |  | Ag | two-step | spin | CB | DMF/DMSO | 100 | 5 | 23.78 | 1.145 | 0.7789 | 21.15 | TiO2 | spiro
0.05 | 0.79 | 0.16 | 2.7 | 0.3 | 0 |  | ITO | PCBM | BCP |  | Meo2PACz SAM |  | Ag | [6 empty] | 22.4 | 1.098 | 0.85 | 20.8 | PCBMBCP | Meo2PACz SAM
0.05 | 0.7885 | 0.1615 | 2.49 | 0.51 | 1 |  | FTO | TiO2 |  |  | spiro:tBP : LiTFSI : FK209 |  | Ag | one-step | spin | CB | DMF/DMSO | 110 | 60 | 22.3 | 1.14 | 0.705 | 18.3 | TiO2 | spiro:tBP : LiTFSI : FK209
0.05 | 0.7885 | 0.1615 | 2.49 | 0.51 | 1 |  | FTO | TiO2 |  |  | spiro:tBP : LiTFSI |  | Ag | one-step | spin | CB | DMF/DMSO | 110 | 60 | 21.9 | 1.09 | 0.681 | 16.5 | TiO2 | spiro:tBP : LiTFSI
0.05 | 0.7885 | 0.1615 | 2.49 | 0.51 | 1 |  | FTO | TiO2 |  |  | spiro:F4-TCNQ |  | Ag | one-step | spin | CB | DMF/DMSO | 110 | 60 | 19.5 | 1.05 | 0.634 | 13.3 | TiO2 | spiro:F4-TCNQ
0.05 | 0.7885 | 0.1615 | 2.49 | 0.51 | 1 |  | FTO | TiO2 |  |  | spiro:Dopant-free |  | Ag | one-step | spin | CB | DMF/DMSO | 110 | 60 | 18.9 | 0.79 | 0.434 | 6.2 | TiO2 | spiro:Dopant-free
0.05 | 0.81 | 0.14 | 2.55 | 0.45 | 1 |  | ITO | SnO2 |  |  | spiro | [5 empty] | DMF/DMSO |  |  | 22.5 | 1.11 | 0.78 | 19.4 | SnO2 | spiro
0.06 | 0.79 | 0.15 | 2.55 | 0.45 | 1 |  | FTO | c-TiO2 | mp-TiO2 |  | spiro |  | Au | two-step | spin | CB | DMF/DMSO | 100 | 60 | 22.95 | 1.121 | 0.78 | 20 | CTiO2 | spiro
0.05 | 0.7885 | 0.1615 | 3 | 0 | 1 |  | ITO | SnO2 |  |  | spiro |  | Au | two-step | R2R | CB | DMF/DMSO | 100 | 10 | 21.67 | 0.82 | 0.6826 | 12.08 | SnO2 | spiro
0.05 | 0.7885 | 0.1615 | 2.49 | 0.51 | 1 |  | ITO | SnO2 |  |  | spiro |  | Au | two-step | R2R | CB | DMF/DMSO | 100 | 10 | 20.62 | 1.05 | 0.7605 | 16.51 | SnO2 | spiro
0.05 | 0.7885 | 0.1615 | 1.95 | 1.05 | 1 |  | ITO | SnO2 |  |  | spiro |  | Au | two-step | R2R | CB | DMF/DMSO | 100 | 10 | 17.17 | 1.09 | 0.7583 | 14.24 | SnO2 | spiro
0.05 | 0.7885 | 0.1615 | 1.5 | 1.5 | 1 |  | ITO | SnO2 |  |  | spiro |  | Au | two-step | R2R | CB | DMF/DMSO | 100 | 10 | 15.05 | 1.12 | 0.6427 | 10.81 | SnO2 | spiro
0.05 | 0.7885 | 0.1615 | 0.9 | 2.1 | 1 |  | ITO | SnO2 |  |  | spiro |  | Au | two-step | R2R | CB | DMF/DMSO | 100 | 10 | 10.52 | 1.13 | 0.576 | 6.88 | SnO2 | spiro
0.05 | 0.7885 | 0.1615 | 0 | 3 | 1 |  | ITO | SnO2 |  |  | spiro |  | Au | two-step | R2R | CB | DMF/DMSO | 100 | 10 | 6.01 | 1.31 | 0.5524 | 4.36 | SnO2 | spiro
0.05 | 0.7885 | 0.1615 | 2.49 | 0.51 | 1 |  | FTO | c-TiO2 |  |  | spiro |  | Au | two-step | R2R | CB | DMF/DMSO | 100 | 60 | 21.6 | 1.112 | 0.733 | 17.6 | TiO2 | spiro
0.07 | 0.79 | 0.14 | 2.49 | 0.51 | 0 |  | ITO | PCBM |  |  | PEDOT:PSS |  | PEIE/Au | R2R | [5 empty] | 21.7 | 0.93 | 0.49 | 10.1 | PCBM | PEDOT:PSS
0 | 0.4 | 0.6 | 3 | 0 | 1 |  | TCO | ZnO |  |  | PEDOT:PSS |  | Ag | two-step | R2R | CB |  |  |  | 19.6 | 1.04 | 0.538 | 11 | ZnO | PEDOT:PSS
0 | 0.4 | 0.6 | 3 | 0 | 1 |  | TCO | ZnO |  |  | P3HT |  | Ag | two-step | R2R | CB |  |  |  | 20.6 | 1.05 | 0.536 | 11.6 | ZnO | P3HT
0 | 0 | 1 | 3 | 0 | 1 |  | ITO | SnO2 |  | 20 | spiro | 220 | Ag | one-step | spin | CB | DMF/DMSO | 100 | 10 | 21 | 1.05 | 0.723 | 16.1 | SnO2 | spiro
0 | 0 | 1 | 3 | 0 | 1 |  | ITO | SnO2 |  | 20 | spiro | 220 | Ag | two-step | spin | CB | DMF/DMSO | 100 | 10 | 20.1 | 1.05 | 0.688 | 14.6 | SnO2 | spiro
0 | 0 | 1 | 3 | 0 | 1 |  | ITO | SnO2 |  | 20 | spiro | 220 | Ag | two-step | R2R | CB | DMF/DMSO | 100 | 10 | 15.5 | 0.83 | 0.607 | 7.8 | SnO2 | spiro
0.15 | 0.85 | 0 | 2.55 | 0.45 | 1 |  | ITO | SnO2 |  |  | spiro |  | Au | two-step | R2R | CB | DMSO/2BE | 100 | 30 | 15.2 | 1.029 | 0.715 | 15.2 | SnO2 | spiro
0 | 0.95 | 0.05 | 2.85 | 0.15 | 1 |  | ITO | SnO2 |  |  | P3HT |  | Au | two-step | R2R | tBuOH/EA | DMF/DMSO | 120 | 30 | 20.9 | 0.96 | 0.681 | 13.8 | SnO2 | P3HT
0 | 0.95 | 0.05 | 2.85 | 0.15 | 1 |  | ITO | SnO2 |  |  | spiro |  | Au | two-step | R2R | tBuOH/EA | DMF/DMSO | 120 | 30 | 22 | 1.02 | 0.744 | 16.7 | SnO2 | spiro
0 | 0.95 | 0.05 | 2.85 | 0.15 | 1 |  | ITO | bl-TiO2 | mp-TiO2 |  | spiro |  | Au | two-step | spin | CB | DMF/DMSO | 120 | 30 | 24.8 | 1.17 | 0.81 | 23.5 | CTiO2 | spiro
0 | 0.95 | 0.05 | 2.85 | 0.15 | 1 |  | ITO | SnO2 |  |  | spiro |  | Au | two-step | spin | CB | DMF/DMSO | 120 | 30 | 23.4 | 1.13 | 0.837 | 22.2 | SnO2 | spiro
0.02 | 0.38 | 0.6 | 2.975 | 0.025 | 0 |  | ITO | PCBM |  |  | PEDOT:PSS |  | PEIE/Ag | one-step | coat |  | DMF | 100 | 10 | 21.35 | 1 | 0.6865 | 14.66 | PCBM | PEDOT:PSS
0.02 | 0.38 | 0.6 | 2.975 | 0.025 | 0 |  | ITO | PCBM |  |  | PEDOT:PSS |  | PEIE/Ag | one-step | R2R |  | DMF | 100 | 10 | 21.75 | 0.98 | 0.5476 | 11.67 | PCBM | PEDOT:PSS
0.02 | 0.38 | 0.6 | 2.975 | 0.026 | 0 |  | ITO | PCBM |  |  | PEDOT:PSS |  | Ca/Al | one-step | R2R |  | DMF | 100 | 10 | 17.59 | 0.94 | 0.7418 | 12.26 | PCBM | PEDOT:PSS
0.05 | 0.7885 | 0.1615 | 2.54 | 0.51 | 1 |  | FTO | TiO2 |  |  | spiro |  | Au | two-step | spin | CB | DMF/DMSO | 100 | 60 | 23.6 | 1.129 | 0.767 | 20.6 | TiO2 | spiro
0.1 | 0.76 | 0.14 | 2.58 | 0.42 | 1 |  | FTO | TiO2 |  |  | spiro |  | Au | two-step | spin | CB | DMF/DMSO | 100 | 60 | 23.18 | 1.07 | 0.783 | 19.01 | TiO2 | spiro
0.33 | 0.33 | 0.33 | 2.4 | 0.6 | 1 |  | FTO | c-TiO2 | mp-TiO2 | 40 | spiro | 50 | Au | two-step | spin | CB | DMF/DMSO | 100 | 60 | 18.43 | 1.05 | 0.48 | 9.3 | CTiO2 | spiro
0 | 0.83 | 0.17 | 2.49 | 0.51 | 1 |  | FTO | c-TiO2 | mp-TiO2 | 30 | spiro |  | Au | two-step | spin | CB | DMF/DMSO | 100 | 60 | 22.1 | 1.071 | 0.71 | 16.8 | CTiO2 | spiro
0.05 | 0.7885 | 0.1615 | 2.49 | 0.51 | 1 |  | FTO | c-TiO2 | mp-TiO2 | 30 | spiro |  | Au | two-step | spin | CB | DMF/DMSO | 100 | 60 | 22.7 | 1.109 | 0.74 | 18.6 | CTiO2 | spiro
0.1 | 0.747 | 0.153 | 2.49 | 0.51 | 1 |  | FTO | c-TiO2 | mp-TiO2 | 30 | spiro |  | Au | two-step | spin | CB | DMF/DMSO | 100 | 60 | 22 | 1.13 | 0.77 | 19.1 | CTiO2 | spiro
0.15 | 0.7055 | 0.1445 | 2.49 | 0.51 | 1 |  | FTO | c-TiO2 | mp-TiO2 | 30 | spiro |  | Au | two-step | spin | CB | DMF/DMSO | 100 | 60 | 19.4 | 1.088 | 0.69 | 14.6 | CTiO2 | spiro
0 | 0.75 | 0.25 | 2.49 | 0.51 | 1 |  | FTO | c-TiO2 | mp-TiO2 | 31 | spiro |  | Au | two-step | spin | CB | DMF/DMSO | 100 | 60 | 18.6 | 0.906 | 0.6 | 10.1 | CTiO2 | spiro
0.05 | 0.75 | 0.2 | 2.49 | 0.51 | 1 |  | FTO | c-TiO2 | mp-TiO2 | 32 | spiro |  | Au | two-step | spin | CB | DMF/DMSO | 100 | 60 | 17.9 | 0.913 | 0.52 | 8.5 | CTiO2 | spiro
0.1 | 0.75 | 0.15 | 2.49 | 0.51 | 1 |  | FTO | c-TiO2 | mp-TiO2 | 31 | spiro |  | Au | two-step | spin | CB | DMF/DMSO | 100 | 60 | 20.7 | 1.049 | 0.75 | 16.3 | CTiO2 | spiro
0.15 | 0.75 | 0.1 | 2.49 | 0.51 | 1 |  | FTO | c-TiO2 | mp-TiO2 | 31 | spiro |  | Au | two-step | spin | CB | DMF/DMSO | 100 | 60 | 21.1 | 1.06 | 0.75 | 16.8 | CTiO2 | spiro
0.2 | 0.75 | 0.05 | 2.49 | 0.51 | 1 |  | FTO | c-TiO2 | mp-TiO2 | 31 | spiro |  | Au | two-step | spin | CB | DMF/DMSO | 100 | 60 | 20.4 | 1.054 | 0.74 | 15.9 | CTiO2 | spiro
0.25 | 0.75 | 0 | 2.49 | 0.51 | 1 |  | FTO | c-TiO2 | mp-TiO2 | 31 | spiro |  | Au | two-step | spin | CB | DMF/DMSO | 100 | 60 | 20.7 | 1.045 | 0.66 | 14.3 | CTiO2 | spiro
0.04 | 0.92 | 0.04 | 3 | 0 | 0 |  | ITO | BCP |  |  | PTAA | 25 | Ag | two-step | spin | CB | DMF/DMSO | 100 | 15 | 24.03 | 0.98 | 0.7495 | 17.62 | BCP | PTAA
0.04 | 0.92 | 0.04 | 3 | 0 | 0 |  | ITO | BCP |  |  | PTAA | 25 | Ag | two-step | spin | GP | DMF/DMSO | 100 | 15 | 24.79 | 1.05 | 0.8176 | 21.08 | BCP | PTAA
0.05 | 0.81 | 0.14 | 2.55 | 0.45 | 1 |  | ITO | SnO2 |  |  | spiro |  | Au | two-step | spin | CB | DMF/DMSO | 100 | 60 | 22.3 | 1.08 | 0.751 | 18.1 | SnO2 | spiro
0.05 | 0.81 | 0.14 | 2.55 | 0.45 | 1 |  | ITO | SnO2 |  |  | spiro |  | Au | two-step | spin | CB | DMSO | 130 | 10 | 20.7 | 1.05 | 0.745 | 16.6 | SnO2 | spiro
0.05 | 0.7885 | 0.1615 | 2.49 | 0.51 | 1 |  | FTO | c-TiO2 | mp-TiO2 | 40 | spiro |  | Au | two-step | spin | CB | DMF/DMSO | 100 | 60 |  |  | 0.725 | 16.1 | CTiO2 | spiro
0.05 | 0.79 | 0.15 | 2.45 | 0.55 | 1 |  | ITO | SnO2 |  |  | spiro |  | Au | two-step | spin | CB | DMF/DMSO | 100 | 60 | 22.83 | 1.1 | 0.7762 | 18.38 | SnO2 | spiro
0.05 | 0.79 | 0.15 | 2.45 | 0.55 | 1 |  | ITO | c-TiO2 | mp-TiO2 |  | spiro |  | Au | two-step | spin | CB | DMF/DMSO | 100 | 60 | 21.61 | 1.09 | 0.6463 | 15.23 | CTiO2 | spiro
0.175 | 0.75 | 0.075 | 2.64 | 0.36 | 0 |  | ITO | PCBM | ZnO |  | NiOx |  | Ag | two-step | spin | HEA | DMF/DMSO | 100 | 10 | 21.6 | 1.12 | 0.7905 | 19.2 | PCBMZnO | NiOx
0.175 | 0.75 | 0.075 | 2.64 | 0.36 | 0 |  | ITO | PCBM | ZnO |  | NiOx |  | Ag | two-step | spin |  | DMF/DMSO | 100 | 10 | 21.3 | 1.06 | 0.7695 | 17.42 | PCBMZnO | NiOx
0.05 | 0.7885 | 0.1615 | 2.49 | 0.51 | 1 |  | FTO | c-TiO2 | mp-TiO2 |  | spiro |  | Au | one-step | spin | CB | DMF/DMSO | 100 | 45 | 22.73 | 1.107 | 0.72 | 18.12 | CTiO2 | spiro
0.05 | 0.7885 | 0.1615 | 2.49 | 0.51 | 1 |  | FTO | c-TiO2 | mp-TiO2 |  | spiro |  | Au | one-step | spin | CB | DMF/DMSO/EMIMCL | 100 | 45 | 24.4 | 1.185 | 0.745 | 21.54 | CTiO2 | spiro
0.05 | 0.7885 | 0.1615 | 2.49 | 0.51 | 1 |  | ITO | SnO2 |  |  | spiro |  | Au | two-step | spin | CB | DMF/DMSO | 100 | 60 | 26.04 | 1.005 | 0.709 | 18.58 | SnO2 | spiro
0.05 | 0.7885 | 0.1615 | 2.49 | 0.51 | 1 |  | ITO | SnO2 |  |  | spiro |  | Au | two-step | spin | ANI | DMF/DMSO | 100 | 60 | 25.54 | 1.006 | 0.723 | 18.58 | SnO2 | spiro
0.1 | 0.747 | 0.153 | 2.49 | 0.51 | 1 |  | ITO | SnO2 |  |  | spiro |  | Au | two-step | spin | CB | DMF/DMSO | 100 | 60 | 23.79 | 0.984 | 0.818 | 19.15 | SnO2 | spiro
0.1 | 0.747 | 0.153 | 2.49 | 0.51 | 1 |  | ITO | SnO2 |  |  | spiro |  | Au | two-step | spin | ANI | DMF/DMSO | 100 | 60 | 25.42 | 1.049 | 0.758 | 20.21 | SnO2 | spiro
0.05 | 0.9 | 0.05 | 3 | 0 | 1 |  | FTO | c-TiO2 | mp-TiO2 |  | spiro |  | Au | one-step | spin | CB | DMF/DMSO | 100 | 60 | 25.32 | 1.122 | 0.8365 | 23.76 | CTiO2 | spiro
0.05 | 0.9 | 0.05 | 3 | 0 | 1 |  | FTO | c-TiO2 | mp-TiO2 |  | spiro |  | Au | one-step | spin | CB | DMF/DMSO/DmmimCl | 100 | 60 | 25.26 | 1.153 | 0.8398 | 24.46 | CTiO2 | spiro
0.05 | 0.81 | 0.14 | 2.55 | 0.45 | 1 |  | ITO | SnO2-KCl | Al2O3 |  | spiro |  | Au | one-step | spin |  | DMF/DMSO | 120 | 10 | 24.1 | 1.16 | 0.72 | 20.12 | SnO2 | spiro
0.05 | 0.85 | 0.15 | 2.55 | 0.45 | 0 |  | ITO | PCBM | BCP |  | PTAA |  | Ag | one-step | spin | EA | DMF/DMSO | 100 | 60 | 23.36 | 1.04 | 0.7895 | 19.18 | PCBMBCP | PTAA
0.05 | 0.7885 | 0.1615 | 2.49 | 0.51 | 1 |  | FTO | TiO2 | Y-TiO2 |  | spiro |  | Au | two-step | spin | CB | DMF/DMSO | 110 | 50 | 23.65 | 1.184 | 0.71 | 20.09 | TiO2 | spiro
0.05 | 0.7885 | 0.1615 | 2.49 | 0.51 | 1 |  | FTO | TiO2 |  |  | spiro |  | Au | two-step | spin | CB | DMF/DMSO | 110 | 50 | 22.28 | 1.104 | 0.702 | 17.28 | TiO2 | spiro
0.05 | 0.915 | 0.085 | 2.745 | 0.255 | 1 |  | FTO | c-TiO2 | mp-TiO2 |  | spiro |  | Au | one-step | spin |  | DMF/DMSO | 100 | 3 | 20.6 | 1.084 | 0.625 | 14 | CTiO2 | spiro
0.05 | 0.83 | 0.17 | 2.49 | 0.51 | 1 |  | FTO | c-TiO2 | mp-TiO2 |  | spiro |  | Au | one-step | spin |  | DMF/DMSO | 100 | 3 | 18.9 | 1.113 | 0.577 | 12.1 | CTiO2 | spiro
0.05 | 0.745 | 0.255 | 2.235 | 0.765 | 1 |  | FTO | c-TiO2 | mp-TiO2 |  | spiro |  | Au | one-step | spin |  | DMF/DMSO | 100 | 3 | 18.56 | 1.016 | 0.6116 | 11.54 | CTiO2 | spiro
0 | 0.95 | 0.05 | 2.94 | 0.06 | 1 |  | FTO | c-TiO2 | mp-TiO2 |  | spiro |  | Au | one-step | spin | CB | DMF/DMSO | 150 | 30 | 20.18 | 0.972 | 0.665 | 13.04 | CTiO2 | spiro
0.05 | 0.87 | 0.08 | 2.76 | 0.24 | 0 |  | ITO | BCP | C60 |  | PTAA |  | Ag | one-step | spin |  | DMF/DMSO | 100 | 30 | 21.86 | 1 | 0.77 | 16.9 | CBCP | PTAA
0.05 | 0.87 | 0.08 | 2.76 | 0.24 | 0 |  | ITO | BCP | C60 |  | NiOx/PTAA |  | Ag | one-step | spin |  | DMF/DMSO/BMIM:BF4 | 100 | 30 | 22.99 | 1.04 | 0.745 | 17.8 | CBCP | NiOx/PTAA
0.05 | 0.87 | 0.08 | 2.76 | 0.24 | 0 |  | ITO | BCP | C60 |  | NiOx/PTAA |  | Ag | one-step | spin |  | DMF/DMSO/BMIM:BF4/4F-PEAI/Pb(SCN)2 | 100 | 30 | 22.83 | 1.035 | 0.712 | 16.3 | CBCP | NiOx/PTAA
0.05 | 0.87 | 0.08 | 2.76 | 0.24 | 0 |  | ITO | BCP | C60 |  | NiOx/PTAA |  | Ag | one-step | spin |  | DMF/DMSO | 100 | 30 | 22.35 | 1.03 | 0.764 | 17.7 | CBCP | NiOx/PTAA
0.05 | 0.87 | 0.08 | 2.76 | 0.24 | 0 |  | ITO | BCP | C60 |  | NiOx |  | Ag | one-step | spin |  | DMF/DMSO | 100 | 30 | 21.82 | 0.87 | 0.783 | 14.8 | CBCP | NiOx
0.05 | 0.87 | 0.08 | 2.76 | 0.24 | 0 |  | ITO | BCP | C60 |  | PTAA |  | Ag | one-step | spin |  | DMF/DMSO/BMIM:BF4/Ga(AcAc)3 | 100 | 30 | 22.39 | 1.04 | 0.718 | 16.7 | CBCP | PTAA
0.05 | 0.87 | 0.08 | 2.76 | 0.24 | 0 |  | ITO | BCP | C60 |  | NiOx/PTAA |  | Ag | one-step | spin |  | DMF/DMSO/4F-PEAI/Pb(SCN)2 | 100 | 30 | 22.92 | 1.08 | 0.781 | 19.2 | CBCP | NiOx/PTAA
0.05 | 0.87 | 0.08 | 2.76 | 0.24 | 0 |  | ITO | BCP | C60 |  | PTAA |  | Ag | one-step | spin |  | DMF/DMSO/BMIM:BF4 | 100 | 30 | 22.48 | 1.02 | 0.712 | 16.3 | CBCP | PTAA
0.05 | 0.87 | 0.08 | 2.76 | 0.24 | 0 |  | ITO | BCP | C60 |  | PTAA |  | Ag | one-step | spin |  | DMF/DMSO/BMIM:BF4/4F-PEAI/Pb(SCN)2 | 100 | 30 | 22.16 | 1.05 | 0.75 | 17.3 | CBCP | PTAA
0.05 | 0.87 | 0.08 | 2.76 | 0.24 | 0 |  | ITO | BCP | C60 |  | PTAA |  | Ag | one-step | spin |  | DMF/DMSO/PA/4F-PEAI/Pb(SCN)2 | 100 | 30 | 21.65 | 1.03 | 0.725 | 16.5 | CBCP | PTAA
0.05 | 0.87 | 0.08 | 2.76 | 0.24 | 0 |  | ITO | BCP | C60 |  | PTAA |  | Ag | one-step | spin |  | DMF/DMSO/Pb(SCN)2 | 100 | 30 | 21.93 | 1.02 | 0.802 | 18.2 | CBCP | PTAA
0.05 | 0.87 | 0.08 | 2.76 | 0.24 | 0 |  | ITO | BCP | C60 |  | PTAA |  | Ag | one-step | spin |  | DMF/DMSO/MASCN | 100 | 30 | 22.46 | 0.98 | 0.783 | 17.3 | CBCP | PTAA
0.05 | 0.87 | 0.08 | 2.76 | 0.24 | 0 |  | ITO | BCP | C60 |  | PTAA |  | Ag | one-step | spin |  | DMF/DMSO/4F-PEAI/Pb(SCN)2 | 100 | 30 | 22 | 1.05 | 0.766 | 17.7 | CBCP | PTAA
0.05 | 0.87 | 0.08 | 2.76 | 0.24 | 0 |  | ITO | BCP | C60 |  | PTAA |  | Ag | one-step | spin |  | DMF/DMSO/Ga(AcAc)3 | 100 | 30 | 21.87 | 1.02 | 0.799 | 17.9 | CBCP | PTAA
0.05 | 0.87 | 0.08 | 2.76 | 0.24 | 0 |  | ITO | BCP | C60 |  | PTAA |  | Ag | one-step | spin |  | DMF/DMSO/BMIM:PF6 | 100 | 30 | 22.74 | 0.97 | 0.738 | 16.2 | CBCP | PTAA
0.05 | 0.87 | 0.08 | 2.76 | 0.24 | 0 |  | ITO | BCP | C60 |  | PTAA |  | Ag | one-step | spin |  | DMF/DMSO/KSCN | 100 | 30 | 22.54 | 1.02 | 0.803 | 18.5 | CBCP | PTAA
0.05 | 0.87 | 0.08 | 2.76 | 0.24 | 0 |  | ITO | BCP | C60 |  | PTAA |  | Ag | one-step | spin |  | DMF/DMSO/Y6 | 100 | 30 | 20.1 | 0.99 | 0.68 | 13.6 | CBCP | PTAA
0.05 | 0.87 | 0.08 | 2.76 | 0.24 | 0 |  | ITO | BCP | C60 |  | PTAA |  | Ag | one-step | spin |  | DMF/DMSO/4F-PEAI/Pb(SCN)2/Ga(AcAc)3 | 100 | 30 | 22.06 | 1.07 | 0.798 | 18.7 | CBCP | PTAA
0.05 | 0.87 | 0.08 | 2.76 | 0.24 | 0 |  | ITO | BCP | C60 |  | PTAA |  | Ag | one-step | spin |  | DMF/DMSO/4F-PEAI | 100 | 30 | 22.25 | 1.05 | 0.759 | 18 | CBCP | PTAA
0.05 | 0.87 | 0.08 | 2.76 | 0.24 | 0 |  | ITO | BCP | C60 |  | PTAA |  | Ag | one-step | spin |  | DMF/DMSO/PA | 100 | 30 | 21.4 | 0.92 | 0.589 | 11.8 | CBCP | PTAA
0 | 0 | 1 | 2.55 | 0.45 | 1 |  | FTO | TiO2 |  |  | spiro |  | Au | two-step | spin | CB | DMF/DMSO | 100 | 60 | 20.5 | 1.0254 | 0.7 | 14.7 | TiO2 | spiro
0 | 0.85 | 0.15 | 2.55 | 0.45 | 1 |  | FTO | TiO2 |  |  | spiro |  | Au | two-step | spin | CB | DMF/DMSO | 100 | 60 | 22.04 | 1.0285 | 0.72 | 16.3 | TiO2 | spiro
0.05 | 0.8 | 0.15 | 2.55 | 0.45 | 1 |  | FTO | TiO2 |  |  | spiro |  | Au | two-step | spin | CB | DMF/DMSO | 100 | 60 | 22.595 | 1.065 | 0.73 | 17.6 | TiO2 | spiro
0.05 | 0.8 | 0.15 | 2.55 | 0.45 | 1 |  | FTO | TiO2 |  |  | spiro |  | Au | two-step | spin | CB | DMF/DMSO/RbI | 100 | 60 | 23.06 | 1.1395 | 0.78 | 20.5 | TiO2 | spiro
0.05 | 0.8 | 0.15 | 2.55 | 0.45 | 1 |  | FTO | TiO2 |  |  | spiro |  | Au | two-step | spin | CB | DMF/DMSO/KI | 100 | 60 | 23.215 | 1.162 | 0.765 | 20.65 | TiO2 | spiro
0.05 | 0.81 | 0.14 | 2.55 | 0.45 | 1 |  | FTO | TiO2 |  |  | spiro |  | Au | two-step | spin | CB | DMF/DMSO |  |  | 28.48 | 1.02 | 0.5505 | 15.99 | TiO2 | spiro
0.05 | 0.79 | 0.16 | 2.45 | 0.55 | 1 |  | FTO | c-TiO2 | mp-TiO2 |  | spiro |  | Au | [6 empty] | 18.85 | 1.09 | 0.6975 | 14.32 | CTiO2 | spiro
0.05 | 0.55 | 0.4 | 2.88 | 0.12 | 1 |  | FTO | c-TiO2 | SnO2 |  | spiro |  | Au | two-step | coat |  | DMF/DMSO | 150 | 15 | 22.5 | 1.089 | 0.73 | 18 | TiO2 | spiro
0 | 0.83 | 0.17 | 2.49 | 0.51 | 1 |  | FTO | c-TiO2 | mp-TiO2 |  | spiro |  | Au | two-step | spin | CB | DMF/DMSO | 100 | 60 | 20.2 | 1.13 | 0.64 | 14.6 | CTiO2 | spiro
0.1 | 0.747 | 0.153 | 2.49 | 0.51 | 1 |  | FTO | c-TiO2 | mp-TiO2 |  | spiro |  | Au | two-step | spin | CB | DMF/DMSO | 100 | 60 | 23.6 | 1.11 | 0.77 | 20.2 | CTiO2 | spiro
0.2 | 0.664 | 0.136 | 2.49 | 0.51 | 1 |  | FTO | c-TiO2 | mp-TiO2 |  | spiro |  | Au | two-step | spin | CB | DMF/DMSO | 100 | 60 | 20.8 | 1.09 | 0.74 | 16.8 | CTiO2 | spiro
0.4 | 0.498 | 0.102 | 2.49 | 0.51 | 1 |  | FTO | c-TiO2 | mp-TiO2 |  | spiro |  | Au | two-step | spin | CB | DMF/DMSO | 100 | 60 | 18.3 | 1.01 | 0.71 | 13.1 | CTiO2 | spiro
0.6 | 0.332 | 0.068 | 2.49 | 0.51 | 1 |  | FTO | c-TiO2 | mp-TiO2 |  | spiro |  | Au | two-step | spin | CB | DMF/DMSO | 100 | 60 | 16 | 0.96 | 0.7 | 10.8 | CTiO2 | spiro
0.05 | 0.7885 | 0.1615 | 2.49 | 0.51 | 1 |  | FTO | PlanarTiO2 |  |  |  |  | Au | one-step | spin | CB | DMF/DMSO | 100 | 60 | 15.61 | 0.8 | 0.43 | 5.37 | TiO2
0.05 | 0.7885 | 0.1615 | 2.49 | 0.51 | 1 |  | FTO | 1%Nb–PlanarTiO2 |  |  |  |  | Au | one-step | spin | CB | DMF/DMSO | 100 | 60 | 15.97 | 0.81 | 0.44 | 5.69 | TiO2
0.05 | 0.7885 | 0.1615 | 2.49 | 0.51 | 1 |  | FTO | 2%Nb–PlanarTiO2 |  |  |  |  | Au | one-step | spin | CB | DMF/DMSO | 100 | 60 | 16.09 | 0.8 | 0.47 | 6.04 | TiO2
0.05 | 0.7885 | 0.1615 | 2.49 | 0.51 | 1 |  | FTO | 3%Nb–PlanarTiO2 |  |  |  |  | Au | one-step | spin | CB | DMF/DMSO | 100 | 60 | 16.37 | 0.8 | 0.51 | 6.67 | TiO2
0.05 | 0.7885 | 0.1615 | 2.49 | 0.51 | 1 |  | FTO | 4%Nb–PlanarTiO2 |  |  |  |  | Au | one-step | spin | CB | DMF/DMSO | 100 | 60 | 16.84 | 0.79 | 0.51 | 6.78 | TiO2
0.05 | 0.7885 | 0.1615 | 2.49 | 0.51 | 1 |  | FTO | 5%Nb–PlanarTiO2 |  |  |  |  | Au | one-step | spin | CB | DMF/DMSO | 100 | 60 | 16.98 | 0.78 | 0.54 | 7.15 | TiO2
0.05 | 0.7885 | 0.1615 | 2.49 | 0.51 | 1 |  | FTO | mpTiO2 |  |  |  |  | Au | one-step | spin | CB | DMF/DMSO | 100 | 60 | 14.4 | 0.84 | 0.39 | 4.72 | TiO2
0.05 | 0.7885 | 0.1615 | 2.49 | 0.51 | 1 |  | FTO | 1%Nb–mpTiO2 |  |  |  |  | Au | one-step | spin | CB | DMF/DMSO | 100 | 60 | 14.52 | 0.84 | 0.41 | 5 | TiO2
0.05 | 0.7885 | 0.1615 | 2.49 | 0.51 | 1 |  | FTO | 2%Nb–mpTiO2 |  |  |  |  | Au | one-step | spin | CB | DMF/DMSO | 100 | 60 | 14.7 | 0.83 | 0.41 | 5 | TiO2
0.05 | 0.7885 | 0.1615 | 2.49 | 0.51 | 1 |  | FTO | 3%Nb–mpTiO2 |  |  |  |  | Au | one-step | spin | CB | DMF/DMSO | 100 | 60 | 14.91 | 0.83 | 0.44 | 5.44 | TiO2
0.05 | 0.7885 | 0.1615 | 2.49 | 0.51 | 1 |  | FTO | 4%Nb–mpTiO2 |  |  |  |  | Au | one-step | spin | CB | DMF/DMSO | 100 | 60 | 14.98 | 0.83 | 0.47 | 5.84 | TiO2
0.05 | 0.7885 | 0.1615 | 2.49 | 0.51 | 1 |  | FTO | 5%Nb–mpTiO2 |  |  |  |  | Au | one-step | spin | CB | DMF/DMSO | 100 | 60 | 15.14 | 0.82 | 0.49 | 6.08 | TiO2
0.1 | 0.75 | 0.15 | 2.55 | 0.45 | 1 |  | ITO | SpinSnO2 |  |  | spiro |  | Ag | two-step | spin | EA/HEX | DMF/DMSO | 100 | 60 | 17.92 | 1.168 | 0.7056 | 13.48 | SnO2 | spiro
0.1 | 0.75 | 0.15 | 2.55 | 0.45 | 1 |  | ITO | SpraySnO2 |  |  | spiro |  | Ag | two-step | spin | EA/HEX | DMF/DMSO | 100 | 60 | 18.31 | 1.182 | 0.7064 | 14.49 | SnO2 | spiro
0.1 | 0.75 | 0.15 | 2.55 | 0.45 | 1 |  | ITO | BilayerSnO2 |  |  | spiro |  | Ag | two-step | spin | EA/HEX | DMF/DMSO | 100 | 60 | 18.32 | 1.187 | 0.7773 | 15.76 | SnO2 | spiro
0.05 | 0.7885 | 0.1615 | 2.49 | 0.51 | 1 |  | FTO | c-TiO2 | mp-TiO2 | 80 | spiro | 250 | Au | one-step | spin | CB | DMF/DMSO | 100 | 60 | 23.5 | 1.11 | 0.77 | 20.1 | CTiO2 | spiro
0.05 | 0.7885 | 0.1615 | 2.49 | 0.51 | 1 |  | FTO | c-TiO2 | mp-TiO2 | 81 | spiro | 251 | Au | one-step | spin | EA | DMF/DMSO | 100 | 60 | 23.3 | 1.15 | 0.74 | 19.8 | CTiO2 | spiro
0.05 | 0.7885 | 0.1615 | 2.49 | 0.51 | 1 |  | FTO | c-TiO2 | mp-TiO2 | 82 | spiro | 252 | Au | one-step | spin | T | DMF/DMSO | 100 | 60 | 23.6 | 1.15 | 0.73 | 19.9 | CTiO2 | spiro
0 | 0.83 | 0.17 | 2.49 | 0.51 | 1 |  | FTO | c-TiO2 | mp-TiO2 | 80 | spiro | 250 | Au | one-step | spin | CB | DMF/DMSO | 100 | 60 | 23.7 | 1.11 | 0.77 | 20.1 | CTiO2 | spiro
0.1 | 0.747 | 0.153 | 2.49 | 0.51 | 1 |  | FTO | c-TiO2 | mp-TiO2 | 80 | spiro | 250 | Au | one-step | spin | CB | DMF/DMSO | 100 | 60 | 22.3 | 1.09 | 0.73 | 17.8 | CTiO2 | spiro
0 | 0.83 | 0.17 | 2.49 | 0.51 | 1 |  | FTO | TiO2 |  | 60 | spiro | 80 | Au | two-step | spin | CB | DMF/DMSO | 110 | 60 | 8.507 | 1.02 | 0.4096 | 3.57 | TiO2 | spiro
0.05 | 0.7885 | 0.1615 | 2.49 | 0.51 | 1 |  | FTO | TiO2 |  | 60 | spiro | 80 | Au | two-step | spin | CB | DMF/DMSO | 110 | 60 | 16.94 | 1.06 | 0.5784 | 10.42 | TiO2 | spiro
0.08 | 0.7636 | 0.1564 | 2.49 | 0.51 | 1 |  | FTO | TiO2 |  | 60 | spiro | 80 | Au | two-step | spin | CB | DMF/DMSO | 110 | 60 | 21.05 | 1.09 | 0.6731 | 15.58 | TiO2 | spiro
0.1 | 0.747 | 0.153 | 2.49 | 0.51 | 1 |  | FTO | TiO2 |  | 60 | spiro | 80 | Au | two-step | spin | CB | DMF/DMSO | 110 | 60 | 19.11 | 1.06 | 0.6374 | 12.55 | TiO2 | spiro
0.15 | 0.7055 | 0.1445 | 2.49 | 0.51 | 1 |  | FTO | TiO2 |  | 60 | spiro | 80 | Au | two-step | spin | CB | DMF/DMSO | 110 | 60 | 18.57 | 0.98 | 0.6123 | 11.27 | TiO2 | spiro
0.2 | 0.664 | 0.136 | 2.49 | 0.51 | 1 |  | FTO | TiO2 |  | 60 | spiro | 80 | Au | two-step | spin | CB | DMF/DMSO | 110 | 60 | 17.11 | 0.95 | 0.5499 | 8.92 | TiO2 | spiro
0.08 | 0.8004 | 0.1196 | 2.641 | 0.3588 | 1 |  | FTO | c-TiO2 | mp-TiO2 |  | spiro |  | Cu | two-step | spin | CB | DMF/DMSO | 100 | 60 | 24.13 | 1.1 | 0.676 | 17.82 | CTiO2 | spiro
0.05 | 0.875 | 0.075 | 2.835 | 0.225 | 1 |  | FTO | c-TiO2 | mp-TiO2 |  | TBTA[6]H/TBPHTFSI |  | Au | two-step | spin | CB | DMF/DMSO | 120 | 60 | 24.47 | 1.1 | 0.779 | 21 | CTiO2 | TBTA[6]H/TBPHTFSI
0.05 | 0.875 | 0.075 | 2.835 | 0.225 | 1 |  | FTO | c-TiO2 | mp-TiO2 |  | TBTA[6]H/TBPHTFSI |  | Au | two-step | spin | CB | DMF/DMSO/MF | 120 | 60 | 24.57 | 1.13 | 0.8 | 22.2 | CTiO2 | TBTA[6]H/TBPHTFSI
0.175 | 0.75 | 0.075 | 2.64 | 0.36 | 0 |  | ITO | NiOx |  |  | PCBM/ZnO |  | Ag | two-step | spin | CB | DMF/DMSO | 100 | 30 | 21.24 | 1.09 | 0.7757 | 18.14 | BCP | PCBM/ZnO
0.05 | 0.79 | 0.16 | 3 | 0 | 1 |  | FTO | c-TiO2 | mp-TiO2 |  | SnS |  | Au | two-step | spin | CB | DMF/DMSO/CsI | 100 | 60 | 22.96 | 0.944 | 0.633 | 13.72 | CTiO2 | SnS
0.05 | 0.7885 | 0.1615 | 2.7 | 0.3 | 0 |  | ITO | PCBM | ZnO | 25 | NiOx | 25 | Al | two-step | spin | CB | DMF/DMSO | 100 | 10 | 22.2 | 1.023 | 0.82 | 17.7 | PCBMZnO | NiOx
0.05 | 0.7885 | 0.1615 | 2.7 | 0.3 | 0 |  | PEN/ITO | PCBM | ZnO | 26 | NiOx | 26 | Al | two-step | spin | CB | DMF/DMSO | 100 | 10 | 21.2 | 1.027 | 0.76 | 16.1 | PCBMZnO | NiOx
0.05 | 0.7885 | 0.1615 | 2.7 | 0.3 | 0 |  | ITO | PCBM | ZnO | 25 | NiOx | 10 | Al | two-step | spin | CB | DMF/DMSO | 100 | 10 | 21.9 | 0.878 | 0.68 | 13 | PCBMZnO | NiOx
0.05 | 0.7885 | 0.1615 | 2.7 | 0.3 | 0 |  | ITO | PCBM | ZnO | 25 | NiOx | 45 | Al | two-step | spin | CB | DMF/DMSO | 100 | 10 | 22.2 | 1.024 | 0.75 | 17 | PCBMZnO | NiOx
0 | 0.4 | 0.6 | 3 | 0 | 1 |  | FTO | TiO2 |  |  | spiro |  | Au | one-step | spin |  |  |  |  | 18.96 | 0.992 | 0.692 | 13.4 | TiO2 | spiro
0.05 | 0.79 | 0.15 | 2.45 | 0.55 | 1 |  | FTO | c-TiO2 | mp-TiO2 |  | spiro |  | Au | two-step | spin | CB | DMF/DMSO | 100 | 60 | 22.43 | 1.08 | 0.8048 | 19.5 | CTiO2 | spiro
0.1 | 0.747 | 0.153 | 2.49 | 0.51 | 1 |  | FTO | c-TiO2 | mp-TiO2 |  | spiro |  | Au |  | Inkjet-Printed |  | DMF/DMSO | 100 | 60 | 21.5 | 1.06 | 0.67 | 12.9 | CTiO2 | spiro
0.05 | 0.75 | 0.2 | 2.88 | 0.12 | 1 |  | ITO | SnO2 |  |  | spiro |  | Au | two-step | spin |  | DMF/DMSO | 150 | 15 | 25.19 | 1.13 | 0.804 | 22.97 | SnO2 | spiro
0.07 | 0.9 | 0.03 | 2.76 | 0.24 | 1 |  | FTO | c-TiO2 | mp-TiO2 |  | spiro |  | Au | two-step | spin | CB | DMF/DMSO | 150 | 30 | 24.5 | 1.08 | 0.76 | 20.52 | CTiO2 | spiro
0.07 | 0.9 | 0.03 | 2.76 | 0.24 | 1 |  | FTO | c-TiO2 | mp-TiO2 |  | spiro/EAI |  | Au | two-step | spin | CB | DMF/DMSO/IPA | 150 | 30 | 23.96 | 1.1 | 0.76 | 20.44 | CTiO2 | spiro/EAI
0.07 | 0.9 | 0.03 | 2.76 | 0.24 | 1 |  | FTO | c-TiO2 | mp-TiO2 |  | spiro/IAI |  | Au | two-step | spin | CB | DMF/DMSO/EAI | 150 | 30 | 24.14 | 1.12 | 0.81 | 22.4 | CTiO2 | spiro/IAI
0.07 | 0.9 | 0.03 | 2.76 | 0.24 | 1 |  | FTO | c-TiO2 | mp-TiO2 |  | spiro/Gual |  | Au | two-step | spin | CB | DMF/DMSO/IAI | 150 | 30 | 23.85 | 1.15 | 0.79 | 22.11 | CTiO2 | spiro/Gual
0.07 | 0.9 | 0.03 | 2.76 | 0.24 | 1 |  | FTO | c-TiO2 | mp-TiO2 |  | spiro/Gual |  | Au | two-step | spin | CB | DMF/DMSO/GuaI | 150 | 30 | 24.5 | 1.12 | 0.75 | 21 | CTiO2 | spiro/Gual
0.07 | 0.9 | 0.03 | 2.76 | 0.24 | 1 |  | FTO | c-TiO2 | mp-TiO2 |  | spiro/Gual |  | Au | two-step | spin | CB | DMF/DMSO/EAI/IAI | 150 | 30 | 21.97 | 1.14 | 0.71 | 18.1 | CTiO2 | spiro/Gual
0.07 | 0.9 | 0.03 | 2.76 | 0.24 | 1 |  | FTO | c-TiO2 | mp-TiO2 |  | spiro/Gual |  | Au | two-step | spin | CB | DMF/DMSO/EAI/GuaI | 150 | 30 | 22.09 | 1.11 | 0.6 | 14.8 | CTiO2 | spiro/Gual
0.05 | 0.8075 | 0.1425 | 2.55 | 0.45 | 1 |  | FTO | c-TiO2 | mp-TiO2 |  | RCP–BTT |  | Au | three-step | spin | CB | DMF/DMSO | 100 | 60 | 14.68 | 1.08 | 0.53 | 8.45 | CTiO2 | RCP–BTT
0.05 | 0.8075 | 0.1425 | 2.55 | 0.45 | 1 |  | FTO | c-TiO2 | mp-TiO2 |  | RCP–BTT/dopant |  | Au | three-step | spin | CB | DMF/DMSO | 100 | 60 | 19.41 | 1.09 | 0.69 | 14.57 | CTiO2 | RCP–BTT/dopant
0.05 | 0.8075 | 0.1425 | 2.55 | 0.45 | 1 |  | FTO | c-TiO2 | mp-TiO2 |  | PTB7 |  | Au | three-step | spin | CB | DMF/DMSO | 100 | 60 | 13.65 | 1.05 | 0.48 | 6.91 | CTiO2 | PTB7
0.05 | 0.8075 | 0.1425 | 2.55 | 0.45 | 1 |  | FTO | c-TiO2 | mp-TiO2 |  | PTB7/dopant |  | Au | three-step | spin | CB | DMF/DMSO | 100 | 60 | 18.23 | 1.06 | 0.62 | 12.02 | CTiO2 | PTB7/dopant
0.05 | 0.8075 | 0.1425 | 2.55 | 0.45 | 1 |  | FTO | CsF/SnO2 |  |  | D4TBP/spiro |  | Au | two-step | spin | CB | DMF/DMSO | 100 | 60 | 23.2 | 1.16 | 0.76 | 20.4 | SnO2 | D4TBP/spiro
0.05 | 0.8075 | 0.1425 | 2.55 | 0.45 | 1 |  | FTO | SnO2 |  |  | D4TBP/spiro |  | Au | two-step | spin | CB | DMF/DMSO | 100 | 60 | 22.4 | 1.13 | 0.74 | 19 | SnO2 | D4TBP/spiro
0.05 | 0.85 | 0.15 | 2.55 | 0.45 | 1 |  | FTO | SG-SnO2 |  |  | spiro |  | Ag | two-step | spin | EA/HEX | DMF/DMSO | 150 | 20 | 22.74 | 1.078 | 0.7324 | 18.16 | SnO2 | spiro
0.05 | 0.85 | 0.15 | 2.55 | 0.45 | 1 |  | FTO | NP-SnO2 |  |  | spiro |  | Ag | two-step | spin | EA/HEX | DMF/DMSO | 150 | 20 | 22.27 | 1.098 | 0.7296 | 17.95 | SnO2 | spiro
0.05 | 0.85 | 0.15 | 2.55 | 0.45 | 1 |  | FTO | Bi-SnO2 |  |  | spiro |  | Ag | two-step | spin | EA/HEX | DMF/DMSO | 150 | 20 | 23.18 | 1.118 | 0.7627 | 18.49 | SnO2 | spiro
0 | 0.85 | 0.15 | 2.55 | 0.45 | 1 |  | FTO | ALD-SnO2 |  |  | spiro |  | Au | two-step | spin | CB | DMF/DMSO | 100 | 60 | 21.3 | 1.14 | 0.74 | 18.4 | SnO2 | spiro
0.05 | 0.7885 | 0.1615 | 2.49 | 0.51 | 0 |  | FTO | PCBM | TiO2/BCP |  | PEDOT:PSS |  | Ag |  | spin | CB | DMF/DMSO | 100 | 60 | 20.2 | 0.86 |  | 13.2 | PCBM | PEDOT:PSS
0.05 | 0.8 | 0.15 | 2.5 | 0.5 | 1 |  | ITO | SnO2 |  |  | spiro |  | Au | two-step | spin | CB | DMF/DMSO | 100 | 60 | 23.6 | 1.11 | 76 | 19.9 | SnO2 | spiro
0.1 | 0.765 | 0.135 | 2.55 | 0.45 | 0 |  | ITO | SnO2 |  |  | spiro |  | Ag | R2R |  | CB | DMF/DMSO |  |  | 19.81 | 0.95 | 0.7 | 13.41 | SnO2 | spiro
0.05 | 0.7885 | 0.1615 | 2.49 | 0.51 | 0 |  | FTO | PCBM |  |  | PEDOT:PSS |  | Ag | two-step | spin | CB | DMF/DMSO | 100 | 60 | 22.28 | 0.94 | 0.72 | 15.06 | PCBM | PEDOT:PSS
0.05 | 0.54 | 0.41 | 2.94 | 0.06 | 1 |  | ITO | SnO2 |  |  | spiro |  | Au | two-step | spin |  | DMF/DMSO | 150 | 15 | 24.03 | 1.095 | 0.7477 | 19.68 | SnO2 | spiro
0.05 | 0.54 | 0.41 | 2.94 | 0.06 | 1 |  | ITO | SnO2 |  |  | spiro |  | Au | two-step | spin |  | DMF/DMSO/NaF | 150 | 15 | 24.23 | 1.126 | 0.8035 | 21.92 | SnO2 | spiro
0 | 0.976 | 0.024 | 2.928 | 0.072 | 1 |  | ITO | SnO2 |  |  | spiro |  | Ag | two-step | spin |  | DMF/DMSO | 150 | 20 | 24.03 | 1.09 | 0.6801 | 18.59 | SnO2 | spiro
0.03 | 0.945 | 0.025 | 2.925 | 0.075 | 1 |  | ITO | SnO2 |  |  | spiro |  | Ag | two-step | spin |  | DMF/DMSO | 150 | 20 | 24.22 | 1.12 | 0.702 | 19.5 | SnO2 | spiro
0.05 | 0.95 | 0 | 3 | 0 | 1 |  | ITO | ZnO2 |  |  | spiro |  | Ag | two-step | spin | CB | DMSO | 130 | 5 | 19.66 | 1.12 | 0.6434 | 14.17 | ZnO | spiro
0.1 | 0.9 | 0 | 3 | 0 | 1 |  | ITO | ZnO2 |  |  | spiro |  | Ag | two-step | spin | CB | DMSO | 130 | 5 | 20.36 | 1.11 | 0.706 | 15.96 | ZnO | spiro
0.15 | 0.85 | 0 | 3 | 0 | 1 |  | ITO | ZnO2 |  |  | spiro |  | Ag | two-step | spin | CB | DMSO | 130 | 5 | 21.4 | 1.12 | 0.6969 | 16.7 | ZnO | spiro
0.2 | 0.8 | 0 | 3 | 0 | 1 |  | ITO | ZnO2 |  |  | spiro |  | Ag | two-step | spin | CB | DMSO | 130 | 5 | 19.56 | 1.1 | 0.6895 | 14.48 | ZnO | spiro
0.25 | 0.75 | 0 | 3 | 0 | 1 |  | ITO | ZnO2 |  |  | spiro |  | Ag | two-step | spin | CB | DMSO | 130 | 5 | 19.5 | 1.1 | 0.6344 | 13.61 | ZnO | spiro
0.15 | 0.8 | 0.05 | 3 | 0 | 1 |  | ITO | ZnO2 |  |  | spiro |  | Ag | two-step | spin | CB | DMSO | 110 | 5 | 22.72 | 1.12 | 0.7204 | 18.33 | ZnO | spiro
0.15 | 0.75 | 0.1 | 3 | 0 | 1 |  | ITO | ZnO2 |  |  | spiro |  | Ag | two-step | spin | CB | DMSO | 110 | 5 | 23.15 | 1.13 | 0.7681 | 20.09 | ZnO | spiro
0.15 | 0.7 | 0.15 | 3 | 0 | 1 |  | ITO | ZnO2 |  |  | spiro |  | Ag | two-step | spin | CB | DMSO | 110 | 5 | 23.08 | 1.13 | 0.7494 | 19.54 | ZnO | spiro
0.15 | 0.6 | 0.25 | 3 | 0 | 1 |  | ITO | ZnO2 |  |  | spiro |  | Ag | two-step | spin | CB | DMSO | 110 | 5 | 22.81 | 1.12 | 0.714 | 18.24 | ZnO | spiro
0 | 1 | 0 | 3 | 0 | 1 |  | ITO | ZnO2 |  |  | spiro |  | Ag | two-step | spin | CB | DMSO | 150 | 5 | 18.82 | 1.11 | 0.6284 | 13.11 | ZnO | spiro
0.05 | 0.7885 | 0.1615 | 2.515 | 0.4845 | 0 |  | ITO | C |  |  | 0.05PTAA |  | Cu | one-step | spin | diethyl ether | DMF/DMSO | 100 | 60 | 21.1 | 0.94 | 0.821 | 16.3 | C | 0.05PTAA
0.05 | 0.7885 | 0.1615 | 2.515 | 0.4845 | 0 |  | ITO | C |  |  | 0.1PTAA |  | Cu | one-step | spin | diethyl ether | DMF/DMSO | 100 | 60 | 22.2 | 1.03 | 0.808 | 18.4 | C | 0.1PTAA
0.05 | 0.7885 | 0.1615 | 2.515 | 0.4845 | 0 |  | ITO | C |  |  | 0.015PTAA |  | Cu | one-step | spin | diethyl ether | DMF/DMSO | 100 | 60 | 22.2 | 1.07 | 0.798 | 18.8 | C | 0.015PTAA
0.05 | 0.7885 | 0.1615 | 2.515 | 0.4845 | 0 |  | ITO | C |  |  | 0.033PTAA |  | Cu | one-step | spin | diethyl ether | DMF/DMSO | 100 | 60 | 22 | 1.08 | 0.753 | 17.8 | C | 0.033PTAA
0.05 | 0.7885 | 0.1615 | 2.515 | 0.4845 | 0 |  | ITO | C |  |  | 0.066PTAA |  | Cu | one-step | spin | diethyl ether | DMF/DMSO | 100 | 60 | 21.6 | 1.09 | 0.65 | 15.4 | C | 0.066PTAA
0.05 | 0.7885 | 0.1615 | 2.515 | 0.4845 | 0 |  | ITO | C |  |  | 0.015PTAA/PS |  | Cu | one-step | spin | diethyl ether | DMF/DMSO | 100 | 60 | 22.5 | 1.11 | 0.799 | 19.9 | C | 0.015PTAA/PS
0.05 | 0.76 | 0.19 | 2.43 | 0.57 | 1 |  | FTO | c-TiO2 | mp-TiO2 |  | TPB |  | Au | two-step | spin | CB | DMF/DMSO |  |  | 18.5 | 0.991 | 0.7 | 12.59 | CTiO2 | TPB
0.05 | 0.7885 | 0.1615 | 2.49 | 0.51 | 0 |  | FTO | C |  |  | NiOx |  | Ag | two-step | spin | CB | DMF/DMSO | 100 | 60 | 20.29 |  |  | 13.7 | C | NiOx
0.05 | 0.7885 | 0.1615 | 2.49 | 0.51 | 1 |  | FTO | c-TiO2 | mp-TiO2 |  | spiro |  | Au | two-step | spin | CB | DMF/DMSO | 100 | 30 | 22.4 | 1.1 | 0.78 | 19.2 | CTiO2 | spiro
0 | 0.83 | 0.17 | 2.49 | 0.51 | 1 |  | FTO | c-TiO2 | mp-TiO2 |  | spiro |  | Au | two-step | spin | CB | DMF/DMSO | 100 | 30 | 19.2 | 1.1 | 0.77 | 16.3 | CTiO2 | spiro
0.1 | 0.747 | 0.153 | 2.49 | 0.51 | 1 |  | FTO | c-TiO2 |  |  | spiro |  | Cu | two-step | spin | CB | DMF/DMSO | 100 | 60 | 18 | 1.09 | 0.72 | 14.1 | TiO2 | spiro
0.1 | 0.747 | 0.153 | 2.49 | 0.51 | 1 |  | FTO | c-TiO2 | mp-TiO2 |  | spiro |  | Cu | two-step | spin | CB | DMF/DMSO | 100 | 60 | 23.5 | 1.11 | 0.77 | 20 | CTiO2 | spiro
0.1 | 0.747 | 0.153 | 2.49 | 0.51 | 1 |  | FTO | ALD-TiO2 |  |  | spiro |  | Cu | two-step | spin | CB | DMF/DMSO | 100 | 60 | 15.1 | 1.03 | 0.63 | 9.8 | TiO2 | spiro
0.1 | 0.747 | 0.153 | 2.49 | 0.51 | 1 |  | FTO | ALD-TiO2 | mp-TiO2 |  | spiro |  | Cu | two-step | spin | CB | DMF/DMSO | 100 | 60 | 21.8 | 1.1 | 0.73 | 17.5 | TiO2 | spiro
0.05 | 0.8 | 0.15 | 2.55 | 0.45 | 1 |  | FTO | c-TiO2 |  |  | spiro |  | Au | two-step | spin | CB | DMF/DMSO | 100 | 60 | 22.39 | 1.104 | 0.75 | 18.24 | TiO2 | spiro
0.05 | 0.8 | 0.15 | 2.55 | 0.45 | 1 |  | FTO | c-TiO2 |  |  | spiro |  | Au | two-step | spin | CB | DMF/DMSO/0.15Pr | 100 | 60 | 22.51 | 1.116 | 0.76 | 18.97 | TiO2 | spiro
0.05 | 0.8 | 0.15 | 2.55 | 0.45 | 1 |  | FTO | c-TiO2 |  |  | spiro |  | Au | two-step | spin | CB | DMF/DMSO/0.3Pr | 100 | 60 | 22.82 | 1.145 | 0.76 | 19.79 | TiO2 | spiro
0.05 | 0.8 | 0.15 | 2.55 | 0.45 | 1 |  | FTO | c-TiO2 |  |  | spiro |  | Au | one-step | spin | CB | DMF/DMSO/0.6Pr | 100 | 60 | 22.31 | 1.085 | 0.76 | 18.04 | TiO2 | spiro
0 | 0.95 | 0.05 | 2.94 | 0.06 | 1 |  | FTO | c-TiO2 | mp-TiO2 |  | spiro |  | Au | one-step | spin | CB | DMF/DMSO | 150 | 30 | 20.18 | 0.972 | 0.665 | 13.04 | CTiO2 | spiro
0.06 | 0.8 | 0.14 | 2.58 | 0.42 | 1 |  | FTO | TiO2 |  |  | spiro |  | Ag | two-step | spin | CB | DMF/DMSO | 100 | 30 | 23.06 | 1.09 | 0.779 | 19.61 | TiO2 | spiro
0.06 | 0.8 | 0.14 | 2.58 | 0.42 | 1 |  | FTO | TiO2 |  |  | spiro |  | Ag | two-step | spin | CB | DMF/DMSO/TPL | 100 | 30 | 23.46 | 1.12 | 0.807 | 21.38 | TiO2 | spiro
0.06 | 0.8 | 0.14 | 2.58 | 0.42 | 1 |  | FTO | TiO2 |  |  | spiro |  | Ag | two-step | spin | CB | DMF/DMSO/0.5APL | 100 | 30 | 23.65 | 1.1 | 0.814 | 21.37 | TiO2 | spiro
0.06 | 0.8 | 0.14 | 2.58 | 0.42 | 1 |  | FTO | TiO2 |  |  | spiro |  | Ag | two-step | spin | CB | DMF/DMSO/APL | 100 | 30 | 23.86 | 1.13 | 0.818 | 22.1 | TiO2 | spiro
0.06 | 0.8 | 0.14 | 2.58 | 0.42 | 1 |  | FTO | TiO2 |  |  | spiro |  | Ag | two-step | spin | CB | DMF/DMSO/1.5APL | 100 | 30 | 23.53 | 1.09 | 0.816 | 20.97 | TiO2 | spiro
0.06 | 0.8 | 0.14 | 2.58 | 0.42 | 1 |  | FTO | TiO2 |  |  | spiro |  | Ag | two-step | spin | CB | DMF/DMSO/3APL | 100 | 30 | 23.83 | 1.09 | 0.792 | 20.59 | TiO2 | spiro
0.065 | 0.6545 | 0.2805 | 2.67 | 0.33 | 1 |  | ITO | SnO2 |  |  | P3HT/MoO3 |  | Al | two-step | spin |  | DMF/DMSO | 150 | 15 | 21.12 | 1.02 | 0.6057 | 12.87 | SnO2 | P3HT/MoO3
0.065 | 0.6545 | 0.2805 | 2.67 | 0.33 | 1 |  | ITO | SnO2 |  |  | PeRyLene/P3HT/MoO3 |  | Al | two-step | spin |  | DMF/DMSO | 150 | 15 | 22.23 | 1.04 | 0.6215 | 14.04 | SnO2 | PeRyLene/P3HT/MoO3
0.065 | 0.6545 | 0.2805 | 2.67 | 0.33 | 1 |  | ITO | SnO2 |  |  | 2PeRyLene/P3HT/MoO3 |  | Al | two-step | spin |  | DMF/DMSO | 150 | 15 | 22.43 | 1.03 | 0.6248 | 14.24 | SnO2 | 2PeRyLene/P3HT/MoO3
0.065 | 0.6545 | 0.2805 | 2.67 | 0.33 | 1 |  | ITO | SnO2 |  |  | 3PeRyLene/P3HT/MoO3 |  | Al | two-step | spin |  | DMF/DMSO | 150 | 15 | 23.43 | 1.02 | 0.6196 | 15.06 | SnO2 | 3PeRyLene/P3HT/MoO3
0.065 | 0.6545 | 0.2805 | 2.67 | 0.33 | 1 |  | ITO | SnO2 |  |  | 4PeRyLene/P3HT/MoO3 |  | Al | two-step | spin |  | DMF/DMSO | 150 | 15 | 22.36 | 1.02 | 0.6199 | 14.19 | SnO2 | 4PeRyLene/P3HT/MoO3
0.05 | 0.7885 | 0.1615 | 2.49 | 0.51 | 1 |  | ITO | SnO2 |  |  | spiro |  | Au | two-step | spin | CB | DMF/DMSO | 110 | 50 | 22.25 | 1.116 | 0.768 | 19.07 | SnO2 | spiro
0.05 | 0.7885 | 0.1615 | 2.49 | 0.51 | 1 |  | ITO | SnO2 |  |  | 3TPFPB/spiro |  | Au | two-step | spin | CB | DMF/DMSO | 110 | 50 | 23.09 | 1.137 | 0.763 | 20.04 | SnO2 | 3TPFPB/spiro
0.05 | 0.7885 | 0.1615 | 2.49 | 0.51 | 1 |  | ITO | SnO2 |  |  | 5TPFPB/spiro |  | Au | two-step | spin | CB | DMF/DMSO | 110 | 50 | 23.74 | 1.16 | 0.778 | 21.42 | SnO2 | 5TPFPB/spiro
0.05 | 0.7885 | 0.1615 | 2.49 | 0.51 | 1 |  | ITO | SnO2 |  |  | 7TPFPB/spiro |  | Au | two-step | spin | CB | DMF/DMSO | 110 | 50 | 22.81 | 1.152 | 0.772 | 20.28 | SnO2 | 7TPFPB/spiro
0.05 | 0.7885 | 0.1615 | 2.49 | 0.51 | 1 |  | FTO | Li-TiO2 |  |  | spiro |  | Au | one-step | coat | CB | DMF/DMSO | 100 | 60 | 23.3 | 1.08 | 0.738 | 17.3 | TiO2 | spiro
0.05 | 0.7885 | 0.1615 | 2.49 | 0.51 | 1 |  | FTO | Li-TiO2 |  |  | spiro |  | Au | one-step | coat | BCl | DMF/DMSO | 100 | 60 | 23.1 | 1.09 | 0.627 | 15.7 | TiO2 | spiro
0.05 | 0.7885 | 0.1615 | 2.49 | 0.51 | 1 |  | FTO | Li-TiO2 |  |  | spiro |  | Au | one-step | coat | BBr | DMF/DMSO | 100 | 60 | 24.8 | 1.1 | 0.696 | 18.3 | TiO2 | spiro
0 | 0.85 | 0.15 | 2.55 | 0.45 | 1 |  | ITO | SnO2 |  |  | spiro |  | Au | two-step | spin | EA | DMF/DMSO | 130 | 30 | 20.92 | 1.12 | 0.6557 | 15.46 | SnO2 | spiro
0 | 0.85 | 0.15 | 2.55 | 0.45 | 1 |  | ITO | SnO2 |  |  | spiro |  | Au | two-step | spin | EA/0.1Hex | DMF/DMSO | 130 | 30 | 21.68 | 1.14 | 0.6744 | 16.88 | SnO2 | spiro
0 | 0.85 | 0.15 | 2.55 | 0.45 | 1 |  | ITO | SnO2 |  |  | spiro |  | Au | two-step | spin | EA/0.2Hex | DMF/DMSO | 130 | 30 | 21.95 | 1.15 | 0.7057 | 17.75 | SnO2 | spiro
0 | 0.85 | 0.15 | 2.55 | 0.45 | 1 |  | ITO | SnO2 |  |  | spiro |  | Au | two-step | spin | EA/0.3Hex | DMF/DMSO | 130 | 30 | 22.56 | 1.15 | 0.7263 | 18.37 | SnO2 | spiro
0 | 0.85 | 0.15 | 2.55 | 0.45 | 1 |  | ITO | SnO2 |  |  | spiro |  | Au | two-step | spin | EA/0.4Hex | DMF/DMSO | 130 | 30 | 21.74 | 1.16 | 0.6985 | 17.52 | SnO2 | spiro
0 | 0.85 | 0.15 | 2.55 | 0.45 | 1 |  | ITO | SnO2 |  |  | spiro |  | Au | two-step | spin | CB | DMF/DMSO | 130 | 30 | 22.13 | 1.15 | 0.7141 | 18.17 | SnO2 | spiro
0 | 0.85 | 0.15 | 2.55 | 0.45 | 1 |  | ITO | SnO2 |  |  | spiro |  | Au | two-step | spin | TL | DMF/DMSO | 130 | 30 | 20.92 | 1.11 | 0.7322 | 17.01 | SnO2 | spiro
0.05 | 0.79 | 0.16 | 2.5 | 0.5 | 1 |  | ITO | TiO2 |  |  | ClS |  | Au | two-step | spin | CB | DMF/DMSO/MWCNT-g-PDDT | 100 | 60 | 19.4 | 1.04 | 0.71 | 14.39 | TiO2 | ClS
0.05 | 0.79 | 0.16 | 2.5 | 0.5 | 1 |  | ITO | TiO2 |  |  | ClS |  | Au | two-step | spin | CB | DMF/DMSO | 100 | 60 | 17.36 | 1.03 | 0.71 | 12.77 | TiO2 | ClS
0.17 | 0.83 | 0 | 1.8 | 1.2 | 0 |  | ITO | C | BCP |  | PTAA |  | Ag |  | spin | ANI | DMF/DMSO | 100 | 30 | 16.1 | 1.08 | 0.75 | 12.7 | CBCP | PTAA
0.17 | 0.83 | 0 | 1.8 | 1.2 | 0 |  | ITO | C | BCP |  | MeO-2PACz |  | Ag |  | spin | ANI | DMF/DMSO | 100 | 30 | 16.7 | 1.13 | 0.79 | 14 | CBCP | MeO-2PACz
0.17 | 0.83 | 0 | 1.8 | 1.2 | 0 |  | ITO | C | BCP |  | 2PACz |  | Ag |  | spin | ANI | DMF/DMSO | 100 | 30 | 17 | 1.21 | 0.75 | 15.2 | CBCP | 2PACz
0.17 | 0.83 | 0 | 1.8 | 1.2 | 0 |  | ITO | C | BCP |  | Me-2PACz |  | Ag |  | spin | ANI | DMF/DMSO | 100 | 30 | 17.3 | 1.22 | 0.77 | 16 | CBCP | Me-2PACz
0.17 | 0.83 | 0 | 1.8 | 1.2 | 0 |  | ITO | C | BCP |  | Me-2PACz/MACl |  | Ag |  | spin | ANI | DMF/DMSO/MACl | 150 | 10 | 17.2 | 1.25 | 0.78 | 17 | CBCP | Me-2PACz/MACl
0.05 | 0.88 | 0.07 | 3 | 0 | 0 |  | FTO | PCBM | BCP |  | MeO-4PACz |  | Ag | one-step | spin | isopropanol | DMF/DMSO | 100 | 15 | 25.08 | 1.167 | 0.8401 | 24.29 | PCBMBCP | MeO-4PACz
0.05 | 0.8 | 0.15 | 2.85 | 0.15 | 1 |  | FTO | SnO2 |  |  | spiro |  | Ag | [6 empty] | 24.02 | 1.09 | 0.76 | 19.93 | SnO2 | spiro
1 | 0 | 0 | 1 | 2 | 1 |  | FTO | c-TiO2 |  |  | spiro |  | Ag | two-step | spin |  | DMSO | 225 | 10 | 11.5 | 1.26 | 0.73 | 10.6 | TiO2 | spiro
0 | 0 | 1 | 3 | 0 | 0 | 1.6 | ITO | PCBM |  |  | PEDOT:PSS |  | Ag | two-step | spin | CB | DMF/DMSO | 100 | 10 | 19.6 | 0.92 | 0.73 | 14.07 | PCBM | PEDOT:PSS
0 | 0.4 | 0.6 | 3 | 0 | 1 | 1.53 | FTO | c-TiO2 | mp-TiO2 |  | spiro |  | Au | two-step | spin | toluene | DMF | 75 | 10 | 21.2 | 1.003 | 0.7 | 14.9 | CTiO2 | spiro
0 | 0.4 | 0.6 | 3 | 0 | 0 | 1.53 | ITO | PCBM |  |  | PEDOT:PSS |  | Ca/Ag | two-step | spin | toluene | DMF | 100 | 120 | 18.95 | 0.943 | 0.731 | 13 | PCBM | PEDOT:PSS
0 | 0.87 | 0.13 | 3 | 0 | 1 | 1.52 | FTO | c-TiO2 |  |  | spiro |  | Au | two-step | spin | toluene | DMF |  |  | 15.7 | 1 | 0.56 | 8.73 | TiO2 | spiro
0 | 0 | 1 | 3 | 0 | 1 |  | FTO | c-TiO2 | mp-TiO2 |  | spiro |  | Au | one-step | spin | toluene | DMSO | 100 | 60 | 19.79 | 0.987 | 0.7418 | 14.49 | CTiO2 | spiro
0 | 0.15 | 0.85 | 3 | 0 | 1 |  | FTO | c-TiO2 | mp-TiO2 |  | spiro |  | Au | one-step | spin | toluene | DMSO | 100 | 60 | 19.9 | 0.994 | 0.7332 | 14.5 | CTiO2 | spiro
0 | 0.3 | 0.7 | 3 | 0 | 1 |  | FTO | c-TiO2 | mp-TiO2 |  | spiro |  | Au | one-step | spin | toluene | DMSO | 100 | 60 | 19.84 | 0.899 | 0.7139 | 12.73 | CTiO2 | spiro
0 | 0.4 | 0.6 | 3 | 0 | 1 | 1.53 | FTO | c-TiO2 | mp-TiO2 |  | spiro |  | Au | one-step | spin | toluene | DMSO | 100 | 60 | 20.87 | 0.975 | 0.6997 | 14.23 | CTiO2 | spiro
0 | 0.5 | 0.5 | 3 | 0 | 1 |  | FTO | c-TiO2 | mp-TiO2 |  | spiro |  | Au | one-step | spin | toluene | DMSO | 120 | 60 | 19.92 | 0.929 | 0.5499 | 10.18 | CTiO2 | spiro
0 | 0.85 | 0.15 | 3 | 0 | 1 |  | FTO | c-TiO2 | mp-TiO2 |  | spiro |  | Au | one-step | spin | toluene | DMSO | 150 | 60 | 15.66 | 0.805 | 0.598 | 7.53 | CTiO2 | spiro
0 | 1 | 0 | 3 | 0 | 1 |  | FTO | c-TiO2 | mp-TiO2 |  | spiro |  | Au | one-step | spin | toluene | DMSO | 150 | 60 | 17.55 | 0.802 | 0.655 | 9.22 | CTiO2 | spiro
0 | 0.4 | 0.6 | 3 | 0 | 0 | 1.55 | ITO | C | BCP |  | PTAA |  | Cu | one-step | spin | toluene | DCB | 100 | 60 | 23 | 1.03 | 0.77 | 18.3 | CBCP | PTAA
0 | 0.4 | 0.6 | 3 | 0 | 0 | 1.53 | ITO | PCBM |  |  | PEDOT:PSS |  | Ag | two-step | spin | toluene | GBL/DMSO | 100 | 5 | 20.96 | 0.979 | 0.647 | 13.28 | PCBM | PEDOT:PSS
0 | 0.75 | 0.25 | 3 | 0 | 1 | 1.545 | FTO | c-TiO2 | mp-TiO2 |  | spiro |  | Au | one-step | spin | toluene | DMF | 140 | 10 | 21.1 | 1.03 | 0.7138 | 15.51 | CTiO2 | spiro
0 | 0 | 1 | 3 | 0 | 0 | 1.52 | ITO | PCBM |  |  | PEDOT:PSS |  | Al | one-step | spin | toluene | GBL/DMF | 110 | 10 | 8.89 | 0.89 | 0.7 | 5.51 | PCBM | PEDOT:PSS
0.05 | 0 | 0.95 | 3 | 0 | 0 | 1.51 | ITO | PCBM |  |  | PEDOT:PSS |  | Al | one-step | spin | toluene | GBL/DMF | 110 | 10 | 8.69 | 1.01 | 0.72 | 6.29 | PCBM | PEDOT:PSS
0.1 | 0 | 0.9 | 3 | 0 | 0 | 1.54 | ITO | PCBM |  |  | PEDOT:PSS |  | Al | one-step | spin | toluene | GBL/DMF | 110 | 10 | 10.1 | 1.05 | 0.73 | 7.68 | PCBM | PEDOT:PSS
0.2 | 0 | 0.8 | 3 | 0 | 0 | 1.57 | ITO | PCBM |  |  | PEDOT:PSS |  | Al | one-step | spin | toluene | GBL/DMF | 110 | 10 | 6.76 | 1.04 | 0.65 | 4.58 | PCBM | PEDOT:PSS
0.3 | 0 | 0.7 | 3 | 0 | 0 | 1.58 | ITO | PCBM |  |  | PEDOT:PSS |  | Al | one-step | spin | toluene | GBL/DMF | 110 | 10 | 5.85 | 1.04 | 0.62 | 3.78 | PCBM | PEDOT:PSS
0.4 | 0 | 0.6 | 3 | 0 | 0 | 1.62 | ITO | PCBM |  |  | PEDOT:PSS |  | Al | one-step | spin | toluene | GBL/DMF | 110 | 10 | 4.26 | 1.03 | 0.57 | 2.5 | PCBM | PEDOT:PSS
0.6 | 0 | 0.4 | 3 | 0 | 0 | 1.68 | ITO | PCBM |  |  | PEDOT:PSS |  | Al | one-step | spin | toluene | GBL/DMF | 110 | 10 | 1.5 | 1.01 | 0.52 | 0.79 | PCBM | PEDOT:PSS
0.8 | 0 | 0.2 | 3 | 0 | 0 | 1.72 | ITO | PCBM |  |  | PEDOT:PSS |  | Al | one-step | spin | toluene | GBL/DMF | 110 | 10 | 0.58 | 0.84 | 0.46 | 0.22 | PCBM | PEDOT:PSS
1 | 0 | 0 | 3 | 0 | 0 | 2.05 | ITO | PCBM |  |  | PEDOT:PSS |  | Al | one-step | spin | toluene | GBL/DMF | 110 | 10 | 0.26 | 0.79 | 0.45 | 0.09 | PCBM | PEDOT:PSS
0.1 | 0.9 | 0 | 3 | 0 | 1 | 1.55 | FTO | c-TiO2 |  |  | spiro |  | Ag | one-step | spin | diethyl ether | DMF | 150 | 5 | 23.5 | 1.06 | 0.663 | 16.5 | TiO2 | spiro
0 | 1 | 0 | 3 | 0 | 1 |  | FTO | c-TiO2 |  |  | spiro |  | Ag | three-step | spin | toluene | DMF/DMSO | 170 | 10 | 19.69 | 1.06 | 0.68 | 14.2 | TiO2 | spiro
0.15 | 0.85 | 0 | 3 | 0 | 1 | 1.52 | FTO | c-TiO2 |  |  | spiro |  | Ag | three-step | spin | toluene | DMF/DMSO | 170 | 10 | 20.39 | 1.06 | 0.74 | 16.1 | TiO2 | spiro
0.3 | 0.7 | 0 | 3 | 0 | 1 |  | FTO | c-TiO2 |  |  | spiro |  | Ag | three-step | spin | toluene | DMF/DMSO | 170 | 10 | 19.46 | 1.04 | 0.73 | 14.8 | TiO2 | spiro
0.45 | 0.55 | 0 | 3 | 0 | 1 |  | FTO | c-TiO2 |  |  | spiro |  | Ag | three-step | spin | toluene | DMF/DMSO | 170 | 10 | 18.09 | 0.94 | 0.56 | 9.6 | TiO2 | spiro
0.7 | 0.3 | 0 | 3 | 0 | 1 |  | FTO | c-TiO2 |  |  | spiro |  | Ag | three-step | spin | toluene | DMF/DMSO | 170 | 10 | 18.08 | 1 | 0.56 | 10.2 | TiO2 | spiro
0.2 | 0.8 | 0 | 3 | 0 | 1 | 1.56 | FTO | c-TiO2 | mp-TiO2 |  | spiro |  | Au | two-step | spin | CB | DMF/DMSO | 100 | 10 | 21.5 | 1.017 | 0.701 | 15.69 | CTiO2 | spiro
0.2 | 0.8 | 0 | 2.84 | 0.16 | 1 | 1.58 | FTO | c-TiO2 | mp-TiO2 |  | spiro |  | Au | two-step | spin | CB | DMF/DMSO | 100 | 10 | 21.9 | 1.073 | 0.742 | 17.35 | CTiO2 | spiro
0 | 0.83 | 0.17 | 1.8 | 1.2 | 1 | 1.74 | FTO | SnO2 | PCBM |  | spiro |  | Ag | one-step | spin |  | DMF | 185 | 90 | 19.4 | 1.2 | 0.751 | 17.1 | SnO2 | spiro
0 | 1 | 0 | 3 | 0 | 1 | 1.52 | FTO | c-TiO2 | mp-TiO2 |  | spiro |  | Au | two-step | spin | CB | DMF/DMSO | 150 | 30 | 13.5 | 0.99 | 0.36 | 4.8 | CTiO2 | spiro
0 | 1 | 0 | 2.5 | 0.5 | 1 | 1.97 | FTO | c-TiO2 | mp-TiO2 |  | spiro |  | Au | two-step | spin | CB | DMF/DMSO | 100 | 30 | 14.3 | 1.2 | 0.56 | 9.6 | CTiO2 | spiro
0 | 1 | 0 | 2 | 1 | 1 | 2.27 | FTO | c-TiO2 | mp-TiO2 |  | spiro |  | Au | two-step | spin | CB | DMF/DMSO | 100 | 30 | 3.9 | 0.99 | 0.5 | 1.9 | CTiO2 | spiro
0 | 1 | 0 | 1.5 | 1.5 | 1 | 1.91 | FTO | c-TiO2 | mp-TiO2 |  | spiro |  | Au | two-step | spin | CB | DMF/DMSO | 100 | 30 | 7.1 | 1.06 | 0.5 | 3.7 | CTiO2 | spiro
0 | 1 | 0 | 1 | 2 | 1 | 1.97 | FTO | c-TiO2 | mp-TiO2 |  | spiro |  | Au | two-step | spin | CB | DMF/DMSO | 100 | 30 | 12.8 | 1.14 | 0.52 | 7.5 | CTiO2 | spiro
0 | 1 | 0 | 0.5 | 2.5 | 1 | 2.1 | FTO | c-TiO2 | mp-TiO2 |  | spiro |  | Au | two-step | spin | CB | DMF/DMSO | 100 | 30 | 9.7 | 1.06 | 0.49 | 5 | CTiO2 | spiro
0 | 1 | 0 | 0 | 3 | 1 | 2.27 | FTO | c-TiO2 | mp-TiO2 |  | spiro |  | Au | two-step | spin | CB | DMF/DMSO | 100 | 30 | 7.5 | 1.14 | 0.58 | 5 | CTiO2 | spiro
0 | 0.83 | 0.17 | 3 | 0 | 1 | 1.53 | FTO | c-TiO2 | mp-TiO2 |  | spiro |  | Au | two-step | spin | CB | DMF/DMSO | 100 | 30 | 21.5 | 0.92 | 0.61 | 12.1 | CTiO2 | spiro
0 | 0.83 | 0.17 | 2.5 | 0.5 | 1 | 1.63 | FTO | c-TiO2 | mp-TiO2 |  | spiro |  | Au | two-step | spin | CB | DMF/DMSO | 100 | 30 | 22.7 | 1.1 | 0.7 | 17.4 | CTiO2 | spiro
0 | 0.83 | 0.17 | 2 | 1 | 1 | 1.68 | FTO | c-TiO2 | mp-TiO2 |  | spiro |  | Au | two-step | spin | CB | DMF/DMSO | 100 | 30 | 19.1 | 1.18 | 0.65 | 14.7 | CTiO2 | spiro
0 | 0.83 | 0.17 | 1.5 | 1.5 | 1 | 1.87 | FTO | c-TiO2 | mp-TiO2 |  | spiro |  | Au | two-step | spin | CB | DMF/DMSO | 100 | 30 | 15.6 | 1.15 | 0.63 | 11.4 | CTiO2 | spiro
0 | 0.83 | 0.17 | 1 | 2 | 1 | 1.98 | FTO | c-TiO2 | mp-TiO2 |  | spiro |  | Au | two-step | spin | CB | DMF/DMSO | 100 | 30 | 11.1 | 0.98 | 0.54 | 5.8 | CTiO2 | spiro
0 | 0.83 | 0.17 | 0.5 | 2.5 | 1 | 2.11 | FTO | c-TiO2 | mp-TiO2 |  | spiro |  | Au | two-step | spin | CB | DMF/DMSO | 100 | 30 | 8.8 | 0.88 | 0.43 | 3.3 | CTiO2 | spiro
0 | 0.83 | 0.17 | 0 | 3 | 1 | 2.28 | FTO | c-TiO2 | mp-TiO2 |  | spiro |  | Au | two-step | spin | CB | DMF/DMSO | 100 | 30 | 7 | 1.42 | 0.65 | 6.5 | CTiO2 | spiro
0 | 0.67 | 0.33 | 3 | 0 | 1 | 1.53 | FTO | c-TiO2 | mp-TiO2 |  | spiro |  | Au | two-step | spin | CB | DMF/DMSO | 100 | 30 | 22.7 | 0.97 | 0.63 | 13.9 | CTiO2 | spiro
0 | 0.67 | 0.33 | 2.5 | 0.5 | 1 | 1.64 | FTO | c-TiO2 | mp-TiO2 |  | spiro |  | Au | two-step | spin | CB | DMF/DMSO | 100 | 30 | 23.7 | 1.14 | 0.76 | 20.7 | CTiO2 | spiro
0 | 0.67 | 0.33 | 2 | 1 | 1 | 1.68 | FTO | c-TiO2 | mp-TiO2 |  | spiro |  | Au | two-step | spin | CB | DMF/DMSO | 100 | 30 | 21.4 | 1.15 | 0.75 | 18.5 | CTiO2 | spiro
0 | 0.67 | 0.33 | 1.5 | 1.5 | 1 | 1.85 | FTO | c-TiO2 | mp-TiO2 |  | spiro |  | Au | two-step | spin | CB | DMF/DMSO | 100 | 30 | 15.3 | 1.11 | 0.69 | 11.7 | CTiO2 | spiro
0 | 0.67 | 0.33 | 1 | 2 | 1 | 1.97 | FTO | c-TiO2 | mp-TiO2 |  | spiro |  | Au | two-step | spin | CB | DMF/DMSO | 100 | 30 | 9.5 | 1 | 0.59 | 5.6 | CTiO2 | spiro
0 | 0.67 | 0.33 | 0.5 | 2.5 | 1 | 2.11 | FTO | c-TiO2 | mp-TiO2 |  | spiro |  | Au | two-step | spin | CB | DMF/DMSO | 100 | 30 | 7.2 | 0.92 | 0.51 | 3.4 | CTiO2 | spiro
0 | 0.67 | 0.33 | 0 | 3 | 1 | 2.28 | FTO | c-TiO2 | mp-TiO2 |  | spiro |  | Au | two-step | spin | CB | DMF/DMSO | 100 | 30 | 7 | 1.35 | 0.58 | 5.5 | CTiO2 | spiro
0 | 0.5 | 0.5 | 3 | 0 | 1 | 1.55 | FTO | c-TiO2 | mp-TiO2 |  | spiro |  | Au | two-step | spin | CB | DMF/DMSO | 100 | 30 | 19.6 | 0.96 | 0.68 | 12.8 | CTiO2 | spiro
0 | 0.5 | 0.5 | 2.5 | 0.5 | 1 | 1.61 | FTO | c-TiO2 | mp-TiO2 |  | spiro |  | Au | two-step | spin | CB | DMF/DMSO | 100 | 30 | 20.4 | 1.04 | 0.61 | 12.9 | CTiO2 | spiro
0 | 0.5 | 0.5 | 2 | 1 | 1 | 1.75 | FTO | c-TiO2 | mp-TiO2 |  | spiro |  | Au | two-step | spin | CB | DMF/DMSO | 100 | 30 | 20 | 1.1 | 0.69 | 15.3 | CTiO2 | spiro
0 | 0.5 | 0.5 | 1.5 | 1.5 | 1 | 1.85 | FTO | c-TiO2 | mp-TiO2 |  | spiro |  | Au | two-step | spin | CB | DMF/DMSO | 100 | 30 | 15.5 | 1.09 | 0.7 | 11.9 | CTiO2 | spiro
0 | 0.5 | 0.5 | 1 | 2 | 1 | 1.96 | FTO | c-TiO2 | mp-TiO2 |  | spiro |  | Au | two-step | spin | CB | DMF/DMSO | 100 | 30 | 12.6 | 1.03 | 0.6 | 7.9 | CTiO2 | spiro
0 | 0.5 | 0.5 | 0.5 | 2.5 | 1 | 2.14 | FTO | c-TiO2 | mp-TiO2 |  | spiro |  | Au | two-step | spin | CB | DMF/DMSO | 100 | 30 | 6.9 | 0.98 | 0.58 | 3.9 | CTiO2 | spiro
0 | 0.5 | 0.5 | 0 | 3 | 1 | 2.28 | FTO | c-TiO2 | mp-TiO2 |  | spiro |  | Au | two-step | spin | CB | DMF/DMSO | 100 | 30 | 7 | 1.39 | 0.73 | 7.1 | CTiO2 | spiro
0 | 0.33 | 0.67 | 3 | 0 | 1 | 1.56 | FTO | c-TiO2 | mp-TiO2 |  | spiro |  | Au | two-step | spin | CB | DMF/DMSO | 100 | 30 | 22.3 | 1 | 0.65 | 14.3 | CTiO2 | spiro
0 | 0.33 | 0.67 | 2.5 | 0.5 | 1 | 1.67 | FTO | c-TiO2 | mp-TiO2 |  | spiro |  | Au | two-step | spin | CB | DMF/DMSO | 100 | 30 | 18.7 | 0.91 | 0.64 | 11 | CTiO2 | spiro
0 | 0.33 | 0.67 | 2 | 1 | 1 | 1.76 | FTO | c-TiO2 | mp-TiO2 |  | spiro |  | Au | two-step | spin | CB | DMF/DMSO | 100 | 30 | 20.4 | 1.17 | 0.73 | 17.5 | CTiO2 | spiro
0 | 0.33 | 0.67 | 1.5 | 1.5 | 1 | 1.85 | FTO | c-TiO2 | mp-TiO2 |  | spiro |  | Au | two-step | spin | CB | DMF/DMSO | 100 | 30 | 13.9 | 1.13 | 0.68 | 10.7 | CTiO2 | spiro
0 | 0.33 | 0.67 | 1 | 2 | 1 | 1.97 | FTO | c-TiO2 | mp-TiO2 |  | spiro |  | Au | two-step | spin | CB | DMF/DMSO | 100 | 30 | 9 | 1.08 | 0.64 | 6.2 | CTiO2 | spiro
0 | 0.33 | 0.67 | 0.5 | 2.5 | 1 | 2.14 | FTO | c-TiO2 | mp-TiO2 |  | spiro |  | Au | two-step | spin | CB | DMF/DMSO | 100 | 30 | 4.4 | 0.99 | 0.66 | 2.9 | CTiO2 | spiro
0 | 0.33 | 0.67 | 0 | 3 | 1 | 2.29 | FTO | c-TiO2 | mp-TiO2 |  | spiro |  | Au | two-step | spin | CB | DMF/DMSO | 100 | 30 | 6.4 | 1.35 | 0.72 | 6.4 | CTiO2 | spiro
0 | 0.17 | 0.83 | 3 | 0 | 1 | 1.59 | FTO | c-TiO2 | mp-TiO2 |  | spiro |  | Au | two-step | spin | CB | DMF/DMSO | 100 | 30 | 18.8 | 1.05 | 0.6 | 11.8 | CTiO2 | spiro
0 | 0.17 | 0.83 | 2.5 | 0.5 | 1 | 1.63 | FTO | c-TiO2 | mp-TiO2 |  | spiro |  | Au | two-step | spin | CB | DMF/DMSO | 100 | 30 | 22.7 | 1.04 | 0.68 | 16 | CTiO2 | spiro
0 | 0.17 | 0.83 | 2 | 1 | 1 | 1.76 | FTO | c-TiO2 | mp-TiO2 |  | spiro |  | Au | two-step | spin | CB | DMF/DMSO | 100 | 30 | 16.7 | 1.12 | 0.65 | 12.2 | CTiO2 | spiro
0 | 0.17 | 0.83 | 1.5 | 1.5 | 1 | 1.86 | FTO | c-TiO2 | mp-TiO2 |  | spiro |  | Au | two-step | spin | CB | DMF/DMSO | 100 | 30 | 10.3 | 1.07 | 0.79 | 8.7 | CTiO2 | spiro
0 | 0.17 | 0.83 | 1 | 2 | 1 | 1.99 | FTO | c-TiO2 | mp-TiO2 |  | spiro |  | Au | two-step | spin | CB | DMF/DMSO | 100 | 30 | 5.1 | 0.94 | 0.74 | 3.5 | CTiO2 | spiro
0 | 0.17 | 0.83 | 0.5 | 2.5 | 1 | 2.15 | FTO | c-TiO2 | mp-TiO2 |  | spiro |  | Au | two-step | spin | CB | DMF/DMSO | 100 | 30 | 2.8 | 0.95 | 0.86 | 2.3 | CTiO2 | spiro
0 | 0.17 | 0.83 | 0 | 3 | 1 | 2.3 | FTO | c-TiO2 | mp-TiO2 |  | spiro |  | Au | two-step | spin | CB | DMF/DMSO | 100 | 30 | 6.3 | 1.37 | 0.81 | 7.1 | CTiO2 | spiro
0 | 0 | 1 | 3 | 0 | 1 | 1.59 | FTO | c-TiO2 | mp-TiO2 |  | spiro |  | Au | two-step | spin | CB | DMF/DMSO | 100 | 30 | 21.2 | 0.91 | 0.54 | 10.3 | CTiO2 | spiro
0 | 0 | 1 | 2.5 | 0.5 | 1 | 1.66 | FTO | c-TiO2 | mp-TiO2 |  | spiro |  | Au | two-step | spin | CB | DMF/DMSO | 100 | 30 | 18.3 | 1.1 | 0.66 | 13.2 | CTiO2 | spiro
0 | 0 | 1 | 2 | 1 | 1 | 1.7 | FTO | c-TiO2 | mp-TiO2 |  | spiro |  | Au | two-step | spin | CB | DMF/DMSO | 100 | 30 | 13.2 | 0.96 | 0.67 | 8.5 | CTiO2 | spiro
0 | 0 | 1 | 1.5 | 1.5 | 1 | 1.87 | FTO | c-TiO2 | mp-TiO2 |  | spiro |  | Au | two-step | spin | CB | DMF/DMSO | 100 | 30 | 6.6 | 1.12 | 1.17 | 8.6 | CTiO2 | spiro
0 | 0 | 1 | 1 | 2 | 1 | 2.03 | FTO | c-TiO2 | mp-TiO2 |  | spiro |  | Au | two-step | spin | CB | DMF/DMSO | 100 | 30 | 4 | 1.1 | 1.43 | 6.3 | CTiO2 | spiro
0 | 0 | 1 | 0.5 | 2.5 | 1 | 2.16 | FTO | c-TiO2 | mp-TiO2 |  | spiro |  | Au | two-step | spin | CB | DMF/DMSO | 100 | 30 | 3 | 1.07 | 1.07 | 3.5 | CTiO2 | spiro
0 | 0 | 1 | 0 | 3 | 1 | 2.31 | FTO | c-TiO2 | mp-TiO2 |  | spiro |  | Au | two-step | spin | CB | DMF/DMSO | 100 | 30 | 5.9 | 1.41 | 0.67 | 5.6 | CTiO2 | spiro
0.2 | 0.8 | 0 | 3 | 0 | 1 | 1.574 | FTO | SnO2 | C |  | spiro |  | Au | one-step | spin | diethyl ether | DMF/DMSO | 150 | 10 | 21.73 | 1.03 | 0.7237 | 16.18 | SnO2C | spiro
0 | 1 | 0 | 3 | 0 | 1 | 1.48 | FTO | c-TiO2 |  |  | spiro |  | Ag | one-step | spin |  | DMF/DMSO | 185 | 30 | 15.28 | 0.72 | 0.36 | 3.94 | TiO2 | spiro
0.1 | 0.9 | 0 | 3 | 0 | 1 | 1.53 | FTO | c-TiO2 |  |  | spiro |  | Ag | one-step | spin |  | DMF/DMSO | 185 | 30 | 22.25 | 0.69 | 0.45 | 6.82 | TiO2 | spiro
0.15 | 0.85 | 0 | 3 | 0 | 1 | 1.54 | FTO | c-TiO2 |  |  | spiro |  | Ag | one-step | spin |  | DMF/DMSO | 185 | 30 | 22.61 | 0.86 | 0.64 | 12.35 | TiO2 | spiro
0.2 | 0.8 | 0 | 3 | 0 | 1 | 1.55 | FTO | c-TiO2 |  |  | spiro |  | Ag | one-step | spin |  | DMF/DMSO | 185 | 30 | 20.75 | 0.7 | 0.53 | 7.67 | TiO2 | spiro
0.25 | 0.75 | 0 | 3 | 0 | 1 | 1.54 | FTO | c-TiO2 |  |  | spiro |  | Ag | one-step | spin |  | DMF/DMSO | 185 | 30 | 22.61 | 0.83 | 0.51 | 9.48 | TiO2 | spiro
0 | 0.85 | 0.15 | 2.85 | 0.15 | 1 | 1.55 | ITO | TiO2 |  |  | spiro |  | Au | one-step | spin | CB | DMF/DMSO | 100 | 10 | 20.96 | 1.01 | 0.61 | 14.29 | TiO2 | spiro
0 | 0.85 | 0.15 | 2.7 | 0.3 | 1 | 1.58 | ITO | TiO2 |  |  | spiro |  | Au | one-step | spin | CB | DMF/DMSO | 100 | 10 | 21.3 | 1.06 | 0.7 | 15.3 | TiO2 | spiro
0 | 0.85 | 0.15 | 2.55 | 0.45 | 1 | 1.6 | ITO | TiO2 |  |  | spiro |  | Au | one-step | spin | CB | DMF/DMSO | 100 | 10 | 20.77 | 1.04 | 0.68 | 14.08 | TiO2 | spiro
0 | 0.85 | 0.15 | 2.4 | 0.6 | 1 | 1.62 | ITO | TiO2 |  |  | spiro |  | Au | one-step | spin | CB | DMF/DMSO | 100 | 10 | 20.18 | 1.05 | 0.54 | 9.79 | TiO2 | spiro
0 | 0.85 | 0.15 | 2.25 | 0.75 | 1 | 1.65 | ITO | TiO2 |  |  | spiro |  | Au | one-step | spin | CB | DMF/DMSO | 100 | 10 | 17.91 | 1.07 | 0.64 | 11.17 | TiO2 | spiro
0 | 0.85 | 0.15 | 2.1 | 0.9 | 1 | 1.68 | ITO | TiO2 |  |  | spiro |  | Au | one-step | spin | CB | DMF/DMSO | 100 | 10 | 17.71 | 1.1 | 0.65 | 10.04 | TiO2 | spiro
0 | 0.85 | 0.15 | 1.95 | 1.05 | 1 | 1.72 | ITO | TiO2 |  |  | spiro |  | Au | one-step | spin | CB | DMF/DMSO | 100 | 10 | 17.86 | 1.1 | 0.65 | 12.11 | TiO2 | spiro
0 | 0.85 | 0.15 | 1.8 | 1.2 | 1 | 1.76 | ITO | TiO2 |  |  | spiro |  | Au | one-step | spin | CB | DMF/DMSO | 100 | 10 | 15.8 | 1.11 | 0.56 | 8.32 | TiO2 | spiro
0 | 0.85 | 0.15 | 1.65 | 1.35 | 1 | 1.8 | ITO | TiO2 |  |  | spiro |  | Au | one-step | spin | CB | DMF/DMSO | 100 | 10 | 17.27 | 1.12 | 0.59 | 11.59 | TiO2 | spiro
0 | 0.9 | 0.1 | 2.7 | 0.3 | 1 | 1.59 | ITO | TiO2 |  |  | spiro |  | Au | one-step | spin | CB | DMF/DMSO | 100 | 10 | 21.5 | 1.03 | 0.59 | 15.3 | TiO2 | spiro
0 | 0.85 | 0.15 | 2.55 | 0.45 | 1 | 1.6 | ITO | TiO2 |  |  | spiro |  | Au | one-step | spin | CB | DMF/DMSO | 100 | 10 | 20.77 | 1.04 | 0.68 | 14.47 | TiO2 | spiro
0 | 0.8 | 0.2 | 2.4 | 0.6 | 1 | 1.64 | ITO | TiO2 |  |  | spiro |  | Au | one-step | spin | CB | DMF/DMSO | 100 | 10 | 20.48 | 1.03 | 0.64 | 13.48 | TiO2 | spiro
0 | 0.75 | 0.25 | 2.25 | 0.75 | 1 | 1.67 | ITO | TiO2 |  |  | spiro |  | Au | one-step | spin | CB | DMF/DMSO | 100 | 10 | 20.88 | 1.05 | 0.57 | 15.83 | TiO2 | spiro
0 | 0.7 | 0.3 | 2.1 | 0.9 | 1 | 1.69 | ITO | TiO2 |  |  | spiro |  | Au | one-step | spin | CB | DMF/DMSO | 100 | 10 | 17.97 | 1.07 | 0.62 | 12.58 | TiO2 | spiro
0 | 0.65 | 0.35 | 1.95 | 1.05 | 1 | 1.73 | ITO | TiO2 |  |  | spiro |  | Au | one-step | spin | CB | DMF/DMSO | 100 | 10 | 18.5 | 1.09 | 0.68 | 13.95 | TiO2 | spiro
0 | 0.6 | 0.4 | 1.8 | 1.2 | 1 | 1.77 | ITO | TiO2 |  |  | spiro |  | Au | one-step | spin | CB | DMF/DMSO | 100 | 10 | 17.21 | 1.1 | 0.59 | 12.19 | TiO2 | spiro
0 | 0.55 | 0.45 | 1.65 | 1.35 | 1 | 1.81 | ITO | TiO2 |  |  | spiro |  | Au | one-step | spin | CB | DMF/DMSO | 100 | 10 | 17.38 | 1.1 | 0.6 | 12.33 | TiO2 | spiro
0 | 0.5 | 0.5 | 1.5 | 1.5 | 1 | 1.84 | ITO | TiO2 |  |  | spiro |  | Au | one-step | spin | CB | DMF/DMSO | 100 | 10 | 16.19 | 1.11 | 0.59 | 11.1 | TiO2 | spiro
0 | 1 | 0 | 3 | 0 | 1 |  | FTO | c-TiO2 | mp-TiO2 |  | spiro |  | Au | two-step | spin | CB | DMF/DMSO | 100 | 10 | 21.4 | 0.809 | 0.592 | 10.4 | CTiO2 | spiro
0.2 | 0.8 | 0 | 3 | 0 | 1 | 1.56 | FTO | c-TiO2 | mp-TiO2 |  | spiro |  | Au | two-step | spin | CB | DMF/DMSO | 100 | 10 | 21.5 | 1.017 | 0.701 | 15.69 | CTiO2 | spiro
0.2 | 0.8 | 0 | 2.84 | 0.16 | 1 | 1.58 | FTO | c-TiO2 | mp-TiO2 |  | spiro |  | Au | two-step | spin | CB | DMF/DMSO | 100 | 10 | 21.9 | 1.073 | 0.742 | 17.35 | CTiO2 | spiro
0.05 | 0.83 | 0.12 | 2.61 | 0.39 | 1 | 1.61 | FTO | c-TiO2 | mp-TiO2 |  | spiro |  | Au | two-step | spin | CB | DMF/DMSO | 100 | 50 | 22.21 | 1.097 | 0.785 | 19.11 | CTiO2 | spiro
0.05 | 0.83 | 0.12 | 2.61 | 0.39 | 1 | 1.61 | FTO | c-TiO2 | mp-TiO2/SnO2-NCs |  | spiro |  | Au | two-step | spin | CB | DMF/DMSO | 100 | 50 | 21.83 | 1.135 | 0.684 | 16.92 | CTiO2 | spiro
0.05 | 0.83 | 0.12 | 2.61 | 0.39 | 1 | 1.61 | FTO | c-TiO2 | mp-TiO2/a-SnO2 |  | spiro |  | Au | two-step | spin | CB | DMF/DMSO | 100 | 50 | 22.51 | 1.168 | 0.776 | 20.2 | CTiO2 | spiro
0.06 | 0.79 | 0.15 | 2.55 | 0.45 | 1 | 1.59 | FTO | c-TiO2 | mp-TiO2 |  | spiro |  | Au | two-step | spin | CB | DMF/DMSO | 100 | 60 | 22.6 | 1.05 | 0.73 | 17.3 | CTiO2 | spiro
0.06 | 0.79 | 0.15 | 1.2 | 1.8 | 1 | 1.83 | FTO | c-TiO2 | mp-TiO2 |  | spiro |  | Au | two-step | spin | CB | DMF/DMSO | 100 | 60 | 15.3 | 1.12 | 0.72 | 12.3 | CTiO2 | spiro
0 | 0.85 | 0.15 | 2.55 | 0.45 | 1 | 1.62 | FTO | c-TiO2 | mp-TiO2 |  | spiro |  | Au | one-step | spin | CB | DMF/DMSO | 100 | 60 | 21.47 | 1.027 | 0.6916 | 15.24 | CTiO2 | spiro
0.05 | 0.8075 | 0.1425 | 2.55 | 0.45 | 1 | 1.612 | FTO | c-TiO2 | mp-TiO2 |  | spiro |  | Au | one-step | spin | CB | DMF/DMSO | 100 | 60 | 21.7 | 1.055 | 0.7548 | 17.1 | CTiO2 | spiro
0.1 | 0.765 | 0.135 | 2.55 | 0.45 | 1 | 1.611 | FTO | c-TiO2 | mp-TiO2 |  | spiro |  | Au | one-step | spin | CB | DMF/DMSO | 100 | 60 | 21.28 | 1.061 | 0.6955 | 15.71 | CTiO2 | spiro
0.5 | 0.5 | 0 | 2.49 | 0.51 | 1 | 1.62 | ITO | C60 |  |  | TaTm |  | Au | Vacuum Deposited | [5 empty] | 17.6 | 0.846 | 0.57 | 8.5 | C | TaTm
0.5 | 0.4 | 0.1 | 2.49 | 0.51 | 1 | 1.7 | ITO | C60 |  |  | TaTm |  | Au | Vacuum Deposited | [5 empty] | 17 | 1.146 | 0.82 | 16 | C | TaTm
0 | 0 | 1 | 3 | 0 | 1 | 1.6 | ITO | C60 |  |  | TaTm |  | Au | Vacuum Deposited | [5 empty] | 19.6 | 1.094 | 0.812 | 17.4 | C | TaTm
0 | 0 | 1 | 2.4 | 0.6 | 1 | 1.72 | ITO | C60 |  |  | TaTm |  | Au | Vacuum Deposited | [5 empty] | 17.3 | 1.104 | 0.819 | 15.6 | C | TaTm
0 | 0 | 1 | 1.5 | 1.5 | 1 | 1.87 | ITO | C60 |  |  | TaTm |  | Au | Vacuum Deposited | [5 empty] | 10.5 | 1.206 | 0.791 | 10 | C | TaTm
0 | 0 | 1 | 3 | 0 | 0 | 1.61 | ITO | C60 | PCBM |  | NiOx |  | Ag | two-step | spin | toluene | DMF/DMSO | 100 | 10 | 20.13 | 1.05 | 0.73 | 15.43 | C60PCBM | NiOx
0 | 0.3 | 0.7 | 3 | 0 | 0 | 1.57 | ITO | C60 | PCBM |  | NiOx |  | Ag | two-step | spin | toluene | DMF/DMSO | 100 | 10 | 21.47 | 1.02 | 0.75 | 16.42 | C60PCBM | NiOx
0 | 0.4 | 0.6 | 3 | 0 | 0 | 1.55 | ITO | C60 | PCBM |  | NiOx |  | Ag | two-step | spin | toluene | DMF/DMSO | 100 | 10 | 21.98 | 1 | 0.72 | 15.83 | C60PCBM | NiOx
0 | 0.6 | 0.4 | 3 | 0 | 0 | 1.54 | ITO | C60 | PCBM |  | NiOx |  | Ag | two-step | spin | toluene | DMF/DMSO | 100 | 10 | 20.38 | 0.99 | 0.65 | 13.11 | C60PCBM | NiOx
0 | 0.65 | 0.35 | 3 | 0 | 0 | 1.52 | ITO | C60 | PCBM |  | NiOx |  | Ag | two-step | spin | toluene | DMF/DMSO | 100 | 10 | 19.43 | 0.98 | 0.58 | 11.04 | C60PCBM | NiOx
0 | 1 | 0 | 3 | 0 | 0 | 1.51 | ITO | C60 | PCBM |  | NiOx |  | Ag | two-step | spin | toluene | DMF/DMSO | 150 | 10 | 20.76 | 0.96 | 0.63 | 12.56 | C60PCBM | NiOx
0 | 0.3 | 0.7 | 0 | 3 | 0 | 1.57 | ITO | C60 | PCBM |  | NiOx |  | Ag | two-step | spin | toluene | DMF/DMSO | 100 | 10 | 21.47 | 1.02 | 0.75 | 16.42 | C60PCBM | NiOx
0 | 0.3 | 0.7 | 0.15 | 2.85 | 0 | 1.6 | ITO | C60 | PCBM |  | NiOx |  | Ag | two-step | spin | toluene | DMF/DMSO | 100 | 10 | 20.48 | 1.06 | 0.77 | 16.72 | C60PCBM | NiOx
0 | 0.3 | 0.7 | 0.3 | 2.7 | 0 | 1.63 | ITO | C60 | PCBM |  | NiOx |  | Ag | two-step | spin | toluene | DMF/DMSO | 100 | 10 | 20.21 | 1.1 | 0.78 | 17.34 | C60PCBM | NiOx
0 | 0.3 | 0.7 | 0.45 | 2.55 | 0 | 1.66 | ITO | C60 | PCBM |  | NiOx |  | Ag | two-step | spin | toluene | DMF/DMSO | 100 | 10 | 18.94 | 1.11 | 0.78 | 16.4 | C60PCBM | NiOx
0 | 0.3 | 0.7 | 0.6 | 2.4 | 0 | 1.69 | ITO | C60 | PCBM |  | NiOx |  | Ag | two-step | spin | toluene | DMF/DMSO | 100 | 10 | 17.34 | 1.11 | 0.78 | 15.01 | C60PCBM | NiOx
0.17 | 0.83 | 0 | 2.4 | 0.8 | 1 | 1.72 | FTO | SnO2 |  |  | spiro |  | Au | two-step | spin | CB | DMF/DMSO | 100 | 60 | 18.3 | 1.244 | 0.77 | 18.6 | SnO2 | spiro
0.17 | 0.83 | 0 | 1.8 | 1.2 | 1 | 1.79 | FTO | SnO2 |  |  | spiro |  | Au | two-step | spin | CB | DMF/DMSO | 100 | 60 | 16.4 | 1.284 | 0.687 | 16.51 | SnO2 | spiro
0.17 | 0.83 | 0 | 1.5 | 1.5 | 1 | 1.86 | FTO | SnO2 |  |  | spiro |  | Au | two-step | spin | CB | DMF/DMSO | 100 | 60 | 15.1 | 1.296 | 0.674 | 15.01 | SnO2 | spiro
0.17 | 0.83 | 0 | 1.2 | 1.8 | 1 | 1.93 | FTO | SnO2 |  |  | spiro |  | Au | two-step | spin | CB | DMF/DMSO | 100 | 60 | 13.6 | 1.312 | 0.652 | 14.35 | SnO2 | spiro
0.17 | 0.83 | 0 | 2.25 | 0.75 | 0 | 1.68 | ITO | C | BCP |  | PTAA |  | Ag | three-step | spin |  | DMF/DMSO | 100 | 30 | 19 | 1.1 | 0.74 | 15.4 | CBCP | PTAA
0.25 | 0.75 | 0 | 2.4 | 0.6 | 0 | 1.68 | ITO | C | BCP |  | PTAA |  | Ag | three-step | spin |  | DMF/DMSO | 100 | 30 | 19.4 | 1.1 | 0.81 | 17.4 | CBCP | PTAA
0.17 | 0.83 | 0 | 1.8 | 1.2 | 0 | 1.75 | ITO | C | BCP |  | PTAA |  | Ag | three-step | spin |  | DMF/DMSO | 100 | 30 | 17.4 | 1.13 | 0.74 | 14.6 | CBCP | PTAA
0.4 | 0.6 | 0 | 2.1 | 0.9 | 0 | 1.75 | ITO | C | BCP |  | PTAA |  | Ag | three-step | spin |  | DMF/DMSO | 100 | 30 | 17.5 | 1.17 | 0.8 | 16.3 | CBCP | PTAA
0 | 0 | 1 | 3 | 0 | 1 | 1.58 | FTO | SnO2 | C |  | spiro |  | Ag | three-step | CAGQ |  | DMF/DMSO | 100 | 60 | 16.3 | 0.81 | 0.53 | 7.5 | SnO2C | spiro
0 | 0.85 | 0.15 | 2.7 | 0.3 | 1 | 1.55 | FTO | SnO2 | C |  | spiro |  | Ag | three-step | CAGQ |  | DMF/DMSO | 100 | 60 | 17 | 0.81 | 0.5 | 6.3 | SnO2C | spiro
0 | 0.85 | 0.15 | 2.85 | 0.15 | 1 | 1.55 | FTO | SnO2 | C |  | spiro |  | Ag | three-step | CAGQ |  | DMF/DMSO | 150 | 30 | 18.4 | 0.9 | 0.46 | 7.7 | SnO2C | spiro
0.05 | 0.7885 | 0.1615 | 2.7 | 0.3 | 1 | 1.55 | FTO | SnO2 | C |  | spiro |  | Ag | three-step | CAGQ |  | DMF/DMSO | 100 | 60 | 18.3 | 0.9 | 0.58 | 8.9 | SnO2C | spiro
0 | 0 | 1 | 3 | 0 | 1 | 1.61 | FTO | SnO2 | C |  | spiro |  | Ag | three-step | spin |  | DMF/DMSO | 100 | 60 | 21.2 | 1.05 | 0.74 | 16.5 | SnO2C | spiro
0 | 0 | 1 | 3 | 0 | 1 | 1.59 | FTO | SnO2 | C |  | spiro |  | Ag | three-step | spin |  | DMF | 100 | 60 | 21.4 | 1.01 | 0.66 | 14.6 | SnO2C | spiro
0 | 1 | 0 | 3 | 0 | 1 | 1.52 | FTO | SnO2 | C |  | spiro |  | Ag | three-step | spin |  | DMF/DMSO | 150 | 30 | 22.3 | 0.95 | 0.75 | 16.1 | SnO2C | spiro
0 | 0.85 | 0.15 | 2.7 | 0.3 | 1 | 1.57 | FTO | SnO2 | C |  | spiro |  | Ag | three-step | spin |  | DMF/DMSO | 100 | 60 | 21.9 | 1.06 | 0.72 | 16.6 | SnO2C | spiro
0.15 | 0.85 | 0 | 2.85 | 0.15 | 1 | 1.59 | FTO | SnO2 | C |  | spiro |  | Ag | three-step | spin |  | DMF/DMSO | 150 | 30 | 21.5 | 0.98 | 0.7 | 14.7 | SnO2C | spiro
0.05 | 0.7885 | 0.1615 | 2.7 | 0.3 | 1 | 1.58 | FTO | SnO2 | C |  | spiro |  | Ag | three-step | spin |  | DMF/DMSO | 100 | 60 | 22.6 | 1.08 | 0.74 | 18 | SnO2C | spiro
0.2 | 0.8 | 0 | 1.95 | 1.05 | 1 | 1.76 | FTO | SnO2 | C |  | spiro |  | Ag | three-step | spin |  | DMF/DMSO | 150 | 30 | 16.9 | 1.08 | 0.7 | 12.5 | SnO2C | spiro
0.25 | 0.75 | 0 | 2.1 | 0.9 | 1 | 1.73 | FTO | SnO2 | C |  | spiro |  | Ag | three-step | spin |  | DMF/DMSO | 150 | 30 | 17.1 | 1.06 | 0.67 | 12.2 | SnO2C | spiro
0.2 | 0.664 | 0.136 | 1.95 | 1.05 | 1 | 1.77 | FTO | SnO2 | C |  | spiro |  | Ag | three-step | spin |  | DMF/DMSO | 100 | 60 | 16.5 | 1.07 | 0.69 | 12 | SnO2C | spiro
0 | 0 | 1 | 3 | 0 | 0 | 1.58 | FTO | PCBM | BCP |  | ployTPD:F4-TCNQ |  | Ag | three-step | CAGQ |  | DMF/DMSO | 100 | 60 | 13.5 | 0.81 | 0.6 | 6.6 | PCBMBCP | ployTPD:F4-TCNQ
0.05 | 0.7885 | 0.1615 | 2.7 | 0.3 | 0 | 1.55 | FTO | PCBM | BCP |  | ployTPD:F4-TCNQ |  | Ag | three-step | CAGQ |  | DMF/DMSO | 100 | 60 | 11.2 | 0.1 | 0.19 | 0.3 | PCBMBCP | ployTPD:F4-TCNQ
0.2 | 0.8 | 0 | 1.95 | 1.05 | 0 | 1.76 | FTO | PCBM | BCP |  | ployTPD:F4-TCNQ |  | Ag | three-step | CAGQ |  | DMF/DMSO | 150 | 30 | 14.1 | 0.91 | 0.49 | 6.3 | PCBMBCP | ployTPD:F4-TCNQ
0 | 0 | 1 | 3 | 0 | 0 | 1.61 | FTO | PCBM | BCP |  | ployTPD:F4-TCNQ |  | Ag | three-step | spin |  | DMF/DMSO | 100 | 60 | 18.9 | 1.04 | 0.79 | 15.6 | PCBMBCP | ployTPD:F4-TCNQ
0.05 | 0.7885 | 0.1615 | 2.7 | 0.3 | 0 | 1.58 | FTO | PCBM | BCP |  | ployTPD:F4-TCNQ |  | Ag | three-step | spin |  | DMF/DMSO | 100 | 60 | 20 | 0.95 | 0.78 | 15.4 | PCBMBCP | ployTPD:F4-TCNQ
0.2 | 0.8 | 0 | 1.95 | 1.05 | 0 | 1.76 | FTO | PCBM | BCP |  | ployTPD:F4-TCNQ |  | Ag | three-step | spin |  | DMF/DMSO | 150 | 30 | 14.3 | 1.07 | 0.76 | 11.6 | PCBMBCP | ployTPD:F4-TCNQ
0.1 | 0 | 0.9 | 1.8 | 1.2 | 0 | 1.81 | ITO | PCBM | BCP |  | ployTPD:PEDOT:PSS |  | Ag | one-step | spin | toluene | DMF/DMSO | 100 | 10 | 16.9 | 1.14 | 0.78 | 15.1 | PCBMBCP | ployTPD:PEDOT:PSS
0.6 | 0 | 0.4 | 1.8 | 1.2 | 0 | 1.81 | ITO | PCBM | BCP |  | PTAA |  | Ag | one-step | spin | CB | DMF/DMSO | 130 | 10 | 13.9 | 1.17 | 0.683 | 11.1 | PCBMBCP | PTAA
0.6 | 0.4 | 0 | 1.8 | 1.2 | 0 | 1.78 | ITO | PCBM | BCP |  | PTAA |  | Ag | one-step | spin | CB | DMF/DMSO | 130 | 10 | 14 | 1.12 | 0.774 | 12.1 | PCBMBCP | PTAA
0 | 0.4 | 0.6 | 1.8 | 1.2 | 0 | 1.76 | ITO | PCBM | BCP |  | PTAA |  | Ag | one-step | spin | CB | DMF/DMSO | 130 | 10 | 16 | 1.17 | 0.786 | 14.7 | PCBMBCP | PTAA
0.15 | 0.85 | 0 | 0.9 | 2.1 | 1 | 2 | ITO | TiO2 |  |  | TaTm |  | Au | one-step | spin | toluene | DMSO | 100 | 30 | 11.36 | 1.183 | 0.774 | 10.4 | TiO2 | TaTm