## Sheet1
Cs | FA | MA | I | Br | Bandgap(eV)
0.05 | 0.9 | 0.05 | 3 | 0 | 1.526575
0.05 | 0.85 | 0.1 | 2.55 | 0.45 | 1.68344
0.05 | 0.7885 | 0.1615 | 2.49 | 0.51 | 1.69576
0.05 | 0.81 | 0.14 | 2.86 | 0.14 | 1.56211
0.16 | 0.8 | 0.04 | 1.5 | 1.5 | 1.844269
0.05 | 0.79 | 0.16 | 2.7 | 0.3 | 1.63738
0.05 | 0.81 | 0.14 | 2.55 | 0.45 | 1.685577
0.06 | 0.79 | 0.15 | 2.55 | 0.45 | 1.685913
0.05 | 0.7885 | 0.1615 | 3 | 0 | 1.542695
0.05 | 0.7885 | 0.1615 | 1.95 | 1.05 | 1.832046
0.05 | 0.7885 | 0.1615 | 1.5 | 1.5 | 1.832046
0.05 | 0.7885 | 0.1615 | 0.9 | 2.1 | 1.844642
0.05 | 0.7885 | 0.1615 | 0 | 3 | 2.318669
0.07 | 0.79 | 0.14 | 2.49 | 0.51 | 1.697287
0 | 0.4 | 0.6 | 3 | 0 | 1.547258
0 | 0 | 1 | 3 | 0 | 1.529135
0.15 | 0.85 | 0 | 2.55 | 0.45 | 1.69531
0 | 0.95 | 0.05 | 2.85 | 0.15 | 1.53797
0.02 | 0.38 | 0.6 | 2.975 | 0.025 | 1.536908
0.02 | 0.38 | 0.6 | 2.975 | 0.026 | 1.536708
0.05 | 0.7885 | 0.1615 | 2.54 | 0.51 | 1.69576
0.1 | 0.76 | 0.14 | 2.58 | 0.42 | 1.6826
0.33 | 0.33 | 0.33 | 2.4 | 0.6 | 1.788192
0 | 0.83 | 0.17 | 2.49 | 0.51 | 1.69117
0.1 | 0.747 | 0.153 | 2.49 | 0.51 | 1.69477
0.15 | 0.7055 | 0.1445 | 2.49 | 0.51 | 1.69757
0 | 0.75 | 0.25 | 2.49 | 0.51 | 1.69073
0.05 | 0.75 | 0.2 | 2.49 | 0.51 | 1.69218
0.1 | 0.75 | 0.15 | 2.49 | 0.51 | 1.69484
0.15 | 0.75 | 0.1 | 2.49 | 0.51 | 1.69593
0.2 | 0.75 | 0.05 | 2.49 | 0.51 | 1.70569
0.25 | 0.75 | 0 | 2.49 | 0.51 | 1.70642
0.04 | 0.92 | 0.04 | 3 | 0 | 1.534075
0.05 | 0.79 | 0.15 | 2.45 | 0.55 | 1.762353
0.175 | 0.75 | 0.075 | 2.64 | 0.36 | 1.67593
0.05 | 0.85 | 0.15 | 2.55 | 0.45 | 1.68724
0.05 | 0.915 | 0.085 | 2.745 | 0.255 | 1.608857
0.05 | 0.83 | 0.17 | 2.49 | 0.51 | 1.69377
0.05 | 0.745 | 0.255 | 2.235 | 0.765 | 1.73941
0 | 0.95 | 0.05 | 2.94 | 0.06 | 1.527402
0.05 | 0.87 | 0.08 | 2.76 | 0.24 | 1.60329
0 | 0 | 1 | 2.55 | 0.45 | 1.694579
0 | 0.85 | 0.15 | 2.55 | 0.45 | 1.68654
0.05 | 0.8 | 0.15 | 2.55 | 0.45 | 1.685747
0.05 | 0.79 | 0.16 | 2.45 | 0.55 | 1.76118
0.05 | 0.55 | 0.4 | 2.88 | 0.12 | 1.554773
0.2 | 0.664 | 0.136 | 2.49 | 0.51 | 1.698575
0.4 | 0.498 | 0.102 | 2.49 | 0.51 | 1.67811
0.6 | 0.332 | 0.068 | 2.49 | 0.51 | 1.758393
0.1 | 0.75 | 0.15 | 2.55 | 0.45 | 1.68347
0.08 | 0.7636 | 0.1564 | 2.49 | 0.51 | 1.69444
0.08 | 0.8004 | 0.1196 | 2.641 | 0.3588 | 1.665763
0.05 | 0.875 | 0.075 | 2.835 | 0.225 | 1.544115
0.05 | 0.79 | 0.16 | 3 | 0 | 1.542275
0.05 | 0.7885 | 0.1615 | 2.7 | 0.3 | 1.63836
0.05 | 0.75 | 0.2 | 2.88 | 0.12 | 1.559199
0.07 | 0.9 | 0.03 | 2.76 | 0.24 | 1.60582
0.05 | 0.8075 | 0.1425 | 2.55 | 0.45 | 1.685677
0.05 | 0.8 | 0.15 | 2.5 | 0.5 | 1.697057
0.1 | 0.765 | 0.135 | 2.55 | 0.45 | 1.683195
0.05 | 0.54 | 0.41 | 2.94 | 0.06 | 1.541155
0 | 0.976 | 0.024 | 2.928 | 0.072 | 1.527517
0.03 | 0.945 | 0.025 | 2.925 | 0.075 | 1.525763
0.05 | 0.95 | 0 | 3 | 0 | 1.527831
0.1 | 0.9 | 0 | 3 | 0 | 1.5016
0.15 | 0.85 | 0 | 3 | 0 | 1.5394
0.2 | 0.8 | 0 | 3 | 0 | 1.55154
0.25 | 0.75 | 0 | 3 | 0 | 1.56477
0.15 | 0.8 | 0.05 | 3 | 0 | 1.54744
0.15 | 0.75 | 0.1 | 3 | 0 | 1.54719
0.15 | 0.7 | 0.15 | 3 | 0 | 1.5483
0.15 | 0.6 | 0.25 | 3 | 0 | 1.53847
0 | 1 | 0 | 3 | 0 | 1.52863
0.05 | 0.7885 | 0.1615 | 2.515 | 0.4845 | 1.69005
0.05 | 0.76 | 0.19 | 2.43 | 0.57 | 1.75682
0.06 | 0.8 | 0.14 | 2.58 | 0.42 | 1.68539
0.065 | 0.6545 | 0.2805 | 2.67 | 0.33 | 1.63352
0.05 | 0.79 | 0.16 | 2.5 | 0.5 | 1.69478
0.17 | 0.83 | 0 | 1.8 | 1.2 | 1.844526
0.05 | 0.88 | 0.07 | 3 | 0 | 1.526975
0.05 | 0.8 | 0.15 | 2.85 | 0.15 | 1.560973
1 | 0 | 0 | 1 | 2 | 1.91931
0.05 | 0.9 | 0.05 | 3 | 0 | 1.526575
0.05 | 0.7885 | 0.1615 | 2.49 | 0.51 | 1.69576
0.05 | 0.7885 | 0.1615 | 2.49 | 0.51 | 1.69576
0.05 | 0.7885 | 0.1615 | 2.49 | 0.51 | 1.69576
0.05 | 0.7885 | 0.1615 | 2.49 | 0.51 | 1.69576
0.05 | 0.7885 | 0.1615 | 2.49 | 0.51 | 1.69576
0.05 | 0.7885 | 0.1615 | 2.49 | 0.51 | 1.69576
0.05 | 0.7885 | 0.1615 | 2.49 | 0.51 | 1.69576
0.05 | 0.7885 | 0.1615 | 2.49 | 0.51 | 1.69576
0.05 | 0.7885 | 0.1615 | 2.49 | 0.51 | 1.69576
0.05 | 0.7885 | 0.1615 | 2.49 | 0.51 | 1.69576
0.05 | 0.7885 | 0.1615 | 2.49 | 0.51 | 1.69576
0.05 | 0.7885 | 0.1615 | 2.49 | 0.51 | 1.69576
0.05 | 0.7885 | 0.1615 | 2.49 | 0.51 | 1.69576
0 | 0.4 | 0.6 | 3 | 0 | 1.547258
0 | 0 | 1 | 3 | 0 | 1.529135
0 | 0 | 1 | 3 | 0 | 1.529135
0 | 0.95 | 0.05 | 2.85 | 0.15 | 1.53797
0 | 0.95 | 0.05 | 2.85 | 0.15 | 1.53797
0 | 0.95 | 0.05 | 2.85 | 0.15 | 1.53797
0.02 | 0.38 | 0.6 | 2.975 | 0.025 | 1.536908
0.05 | 0.7885 | 0.1615 | 2.49 | 0.51 | 1.69576
0.04 | 0.92 | 0.04 | 3 | 0 | 1.534075
0.05 | 0.81 | 0.14 | 2.55 | 0.45 | 1.685577
0.05 | 0.81 | 0.14 | 2.55 | 0.45 | 1.685577
0.05 | 0.7885 | 0.1615 | 2.49 | 0.51 | 1.69576
0.05 | 0.79 | 0.15 | 2.45 | 0.55 | 1.762353
0.175 | 0.75 | 0.075 | 2.64 | 0.36 | 1.67593
0.05 | 0.7885 | 0.1615 | 2.49 | 0.51 | 1.69576
0.05 | 0.7885 | 0.1615 | 2.49 | 0.51 | 1.69576
0.05 | 0.7885 | 0.1615 | 2.49 | 0.51 | 1.69576
0.05 | 0.7885 | 0.1615 | 2.49 | 0.51 | 1.69576
0.1 | 0.747 | 0.153 | 2.49 | 0.51 | 1.69477
0.1 | 0.747 | 0.153 | 2.49 | 0.51 | 1.69477
0.05 | 0.9 | 0.05 | 3 | 0 | 1.526575
0.05 | 0.9 | 0.05 | 3 | 0 | 1.526575
0.05 | 0.81 | 0.14 | 2.55 | 0.45 | 1.685577
0.05 | 0.7885 | 0.1615 | 2.49 | 0.51 | 1.69576
0.05 | 0.7885 | 0.1615 | 2.49 | 0.51 | 1.69576
0.05 | 0.87 | 0.08 | 2.76 | 0.24 | 1.60329
0.05 | 0.87 | 0.08 | 2.76 | 0.24 | 1.60329
0.05 | 0.87 | 0.08 | 2.76 | 0.24 | 1.60329
0.05 | 0.87 | 0.08 | 2.76 | 0.24 | 1.60329
0.05 | 0.87 | 0.08 | 2.76 | 0.24 | 1.60329
0.05 | 0.87 | 0.08 | 2.76 | 0.24 | 1.60329
0.05 | 0.87 | 0.08 | 2.76 | 0.24 | 1.60329
0.05 | 0.87 | 0.08 | 2.76 | 0.24 | 1.60329
0.05 | 0.87 | 0.08 | 2.76 | 0.24 | 1.60329
0.05 | 0.87 | 0.08 | 2.76 | 0.24 | 1.60329
0.05 | 0.87 | 0.08 | 2.76 | 0.24 | 1.60329
0.05 | 0.87 | 0.08 | 2.76 | 0.24 | 1.60329
0.05 | 0.87 | 0.08 | 2.76 | 0.24 | 1.60329
0.05 | 0.87 | 0.08 | 2.76 | 0.24 | 1.60329
0.05 | 0.87 | 0.08 | 2.76 | 0.24 | 1.60329
0.05 | 0.87 | 0.08 | 2.76 | 0.24 | 1.60329
0.05 | 0.87 | 0.08 | 2.76 | 0.24 | 1.60329
0.05 | 0.87 | 0.08 | 2.76 | 0.24 | 1.60329
0.05 | 0.87 | 0.08 | 2.76 | 0.24 | 1.60329
0.05 | 0.8 | 0.15 | 2.55 | 0.45 | 1.685747
0.05 | 0.8 | 0.15 | 2.55 | 0.45 | 1.685747
0.05 | 0.81 | 0.14 | 2.55 | 0.45 | 1.685577
0 | 0.83 | 0.17 | 2.49 | 0.51 | 1.69117
0.1 | 0.747 | 0.153 | 2.49 | 0.51 | 1.69477
0.05 | 0.7885 | 0.1615 | 2.49 | 0.51 | 1.69576
0.05 | 0.7885 | 0.1615 | 2.49 | 0.51 | 1.69576
0.05 | 0.7885 | 0.1615 | 2.49 | 0.51 | 1.69576
0.05 | 0.7885 | 0.1615 | 2.49 | 0.51 | 1.69576
0.05 | 0.7885 | 0.1615 | 2.49 | 0.51 | 1.69576
0.05 | 0.7885 | 0.1615 | 2.49 | 0.51 | 1.69576
0.05 | 0.7885 | 0.1615 | 2.49 | 0.51 | 1.69576
0.05 | 0.7885 | 0.1615 | 2.49 | 0.51 | 1.69576
0.05 | 0.7885 | 0.1615 | 2.49 | 0.51 | 1.69576
0.05 | 0.7885 | 0.1615 | 2.49 | 0.51 | 1.69576
0.05 | 0.7885 | 0.1615 | 2.49 | 0.51 | 1.69576
0.05 | 0.7885 | 0.1615 | 2.49 | 0.51 | 1.69576
0.1 | 0.75 | 0.15 | 2.55 | 0.45 | 1.68347
0.1 | 0.75 | 0.15 | 2.55 | 0.45 | 1.68347
0.05 | 0.7885 | 0.1615 | 2.49 | 0.51 | 1.69576
0.05 | 0.7885 | 0.1615 | 2.49 | 0.51 | 1.69576
0.05 | 0.7885 | 0.1615 | 2.49 | 0.51 | 1.69576
0 | 0.83 | 0.17 | 2.49 | 0.51 | 1.69117
0.1 | 0.747 | 0.153 | 2.49 | 0.51 | 1.69477
0 | 0.83 | 0.17 | 2.49 | 0.51 | 1.69117
0.05 | 0.7885 | 0.1615 | 2.49 | 0.51 | 1.69576
0.1 | 0.747 | 0.153 | 2.49 | 0.51 | 1.69477
0.15 | 0.7055 | 0.1445 | 2.49 | 0.51 | 1.69757
0.2 | 0.664 | 0.136 | 2.49 | 0.51 | 1.698575
0.05 | 0.875 | 0.075 | 2.835 | 0.225 | 1.544115
0.175 | 0.75 | 0.075 | 2.64 | 0.36 | 1.67593
0.05 | 0.7885 | 0.1615 | 2.7 | 0.3 | 1.63836
0.05 | 0.7885 | 0.1615 | 2.7 | 0.3 | 1.63836
0.05 | 0.7885 | 0.1615 | 2.7 | 0.3 | 1.63836
0 | 0.4 | 0.6 | 3 | 0 | 1.547258
0.05 | 0.79 | 0.15 | 2.45 | 0.55 | 1.762353
0.1 | 0.747 | 0.153 | 2.49 | 0.51 | 1.69477
0.07 | 0.9 | 0.03 | 2.76 | 0.24 | 1.60582
0.07 | 0.9 | 0.03 | 2.76 | 0.24 | 1.60582
0.07 | 0.9 | 0.03 | 2.76 | 0.24 | 1.60582
0.07 | 0.9 | 0.03 | 2.76 | 0.24 | 1.60582
0.07 | 0.9 | 0.03 | 2.76 | 0.24 | 1.60582
0.07 | 0.9 | 0.03 | 2.76 | 0.24 | 1.60582
0.05 | 0.8075 | 0.1425 | 2.55 | 0.45 | 1.685677
0.05 | 0.8075 | 0.1425 | 2.55 | 0.45 | 1.685677
0.05 | 0.8075 | 0.1425 | 2.55 | 0.45 | 1.685677
0.05 | 0.8075 | 0.1425 | 2.55 | 0.45 | 1.685677
0.05 | 0.8075 | 0.1425 | 2.55 | 0.45 | 1.685677
0.05 | 0.85 | 0.15 | 2.55 | 0.45 | 1.68724
0.05 | 0.85 | 0.15 | 2.55 | 0.45 | 1.68724
0.05 | 0.85 | 0.15 | 2.55 | 0.45 | 1.68724
0 | 0.85 | 0.15 | 2.55 | 0.45 | 1.68654
0.05 | 0.7885 | 0.1615 | 2.49 | 0.51 | 1.69576
0.05 | 0.7885 | 0.1615 | 2.49 | 0.51 | 1.69576
0.05 | 0.54 | 0.41 | 2.94 | 0.06 | 1.541155
0.05 | 0.7885 | 0.1615 | 2.515 | 0.4845 | 1.69005
0.05 | 0.7885 | 0.1615 | 2.515 | 0.4845 | 1.69005
0.05 | 0.7885 | 0.1615 | 2.515 | 0.4845 | 1.69005
0.05 | 0.7885 | 0.1615 | 2.515 | 0.4845 | 1.69005
0.05 | 0.7885 | 0.1615 | 2.515 | 0.4845 | 1.69005
0.05 | 0.7885 | 0.1615 | 2.49 | 0.51 | 1.69576
0.05 | 0.7885 | 0.1615 | 2.49 | 0.51 | 1.69576
0 | 0.83 | 0.17 | 2.49 | 0.51 | 1.69117
0.1 | 0.747 | 0.153 | 2.49 | 0.51 | 1.69477
0.1 | 0.747 | 0.153 | 2.49 | 0.51 | 1.69477
0.1 | 0.747 | 0.153 | 2.49 | 0.51 | 1.69477
0.1 | 0.747 | 0.153 | 2.49 | 0.51 | 1.69477
0.05 | 0.8 | 0.15 | 2.55 | 0.45 | 1.685747
0.05 | 0.8 | 0.15 | 2.55 | 0.45 | 1.685747
0.05 | 0.8 | 0.15 | 2.55 | 0.45 | 1.685747
0.05 | 0.8 | 0.15 | 2.55 | 0.45 | 1.685747
0 | 0.95 | 0.05 | 2.94 | 0.06 | 1.527402
0.06 | 0.8 | 0.14 | 2.58 | 0.42 | 1.68539
0.06 | 0.8 | 0.14 | 2.58 | 0.42 | 1.68539
0.06 | 0.8 | 0.14 | 2.58 | 0.42 | 1.68539
0.06 | 0.8 | 0.14 | 2.58 | 0.42 | 1.68539
0.06 | 0.8 | 0.14 | 2.58 | 0.42 | 1.68539
0.065 | 0.6545 | 0.2805 | 2.67 | 0.33 | 1.63352
0.065 | 0.6545 | 0.2805 | 2.67 | 0.33 | 1.63352
0.065 | 0.6545 | 0.2805 | 2.67 | 0.33 | 1.63352
0.065 | 0.6545 | 0.2805 | 2.67 | 0.33 | 1.63352
0.05 | 0.7885 | 0.1615 | 2.49 | 0.51 | 1.69576
0.05 | 0.7885 | 0.1615 | 2.49 | 0.51 | 1.69576
0.05 | 0.7885 | 0.1615 | 2.49 | 0.51 | 1.69576
0.05 | 0.7885 | 0.1615 | 2.49 | 0.51 | 1.69576
0.05 | 0.7885 | 0.1615 | 2.49 | 0.51 | 1.69576
0.05 | 0.7885 | 0.1615 | 2.49 | 0.51 | 1.69576
0.05 | 0.7885 | 0.1615 | 2.49 | 0.51 | 1.69576
0 | 0.85 | 0.15 | 2.55 | 0.45 | 1.68654
0 | 0.85 | 0.15 | 2.55 | 0.45 | 1.68654
0 | 0.85 | 0.15 | 2.55 | 0.45 | 1.68654
0 | 0.85 | 0.15 | 2.55 | 0.45 | 1.68654
0 | 0.85 | 0.15 | 2.55 | 0.45 | 1.68654
0 | 0.85 | 0.15 | 2.55 | 0.45 | 1.68654
0 | 0.85 | 0.15 | 2.55 | 0.45 | 1.68654
0.05 | 0.79 | 0.16 | 2.5 | 0.5 | 1.69478
0.17 | 0.83 | 0 | 1.8 | 1.2 | 1.844526
0.17 | 0.83 | 0 | 1.8 | 1.2 | 1.844526
0.17 | 0.83 | 0 | 1.8 | 1.2 | 1.844526
0.17 | 0.83 | 0 | 1.8 | 1.2 | 1.844526