## Sheet1
Cs | FA | MA | Pb | I | Br | structure | bandgap | substrate | ETL-1 | ETL-2 | HTL | electrode | depositionProcedure | depositionMethod | Anti-solvent | PrecursorSolvent | AnnealingTemperature | AnnealingTime | Jsc | Voc | FF | PCE | Article | Unnamed: 24 | ETL
0.06 | 0.79 | 0.15 | 1 | 2.55 | 0.45 | 1 | 1.59 | FTO | c-TiO2 | mp-TiO2 | spiro | Au | two-step | spin | CB | DMF/DMSO | 100 | 60 | 22.6 | 1.05 | 0.73 | 17.3 | Abdi-Jalebi, M., Andaji-Garmaroudi, Z., Cacovich, S. et al. Maximizing and stabilizing luminescence from halide perovskites with potassium passivation. Nature 555, 497–501 (2018). |  | c-TiO2/mp-TiO2
0.06 | 0.79 | 0.15 | 1 | 1.2 | 1.8 | 1 | 1.83 | FTO | c-TiO2 | mp-TiO2 | spiro | Au | two-step | spin | CB | DMF/DMSO | 100 | 60 | 15.3 | 1.12 | 0.72 | 12.3 | Abdi-Jalebi, M., Andaji-Garmaroudi, Z., Cacovich, S. et al. Maximizing and stabilizing luminescence from halide perovskites with potassium passivation. Nature 555, 497–501 (2018). |  | c-TiO2/mp-TiO2
0.05 | 0.79 | 0.15 | 1 | 2.45 | 0.55 | 1 | 1.6 | FTO | c-TiO2 | mp-TiO2 | spiro | Au | two-step | spin | CB | DMF/DMSO | 100 | 60 | 22.43 | 1.08 | 0.8048 | 19.5 | ALANAZI T I Z. Exploring the Stability of Planar-Architecture Perovskite Solar Cells [J]. 2021. |  | c-TiO2/mp-TiO2
0.07 | 0.9 | 0.03 | 1 | 2.76 | 0.24 | 1 | 1.606 | FTO | c-TiO2 | mp-TiO2 | spiro | Au | two-step | spin | CB | DMF/DMSO/EAI | 150 | 30 | 24.14 | 1.12 | 0.81 | 22.4 | Alharbi, E.A., Alyamani, A.Y., Kubicki, D.J. et al. Atomic-level passivation mechanism of ammonium salts enabling highly efficient perovskite solar cells. Nat Commun 10, 3008 (2019). |  | c-TiO2/mp-TiO2
0.07 | 0.9 | 0.03 | 1 | 2.76 | 0.24 | 1 | 1.606 | FTO | c-TiO2 | mp-TiO2 | spiro/Gual | Au | two-step | spin | CB | DMF/DMSO/IAI | 150 | 30 | 23.85 | 1.15 | 0.79 | 22.11 | Alharbi, E.A., Alyamani, A.Y., Kubicki, D.J. et al. Atomic-level passivation mechanism of ammonium salts enabling highly efficient perovskite solar cells. Nat Commun 10, 3008 (2019). |  | c-TiO2/mp-TiO2
0.07 | 0.9 | 0.03 | 1 | 2.76 | 0.24 | 1 | 1.606 | FTO | c-TiO2 | mp-TiO2 | spiro | Au | two-step | spin | CB | DMF/DMSO/IPA | 150 | 30 | 23.96 | 1.1 | 0.76 | 20.44 | Alharbi, E.A., Alyamani, A.Y., Kubicki, D.J. et al. Atomic-level passivation mechanism of ammonium salts enabling highly efficient perovskite solar cells. Nat Commun 10, 3008 (2019). |  | c-TiO2/mp-TiO2
0.07 | 0.9 | 0.03 | 1 | 2.76 | 0.24 | 1 | 1.606 | FTO | c-TiO2 | mp-TiO2 | spiro | Au | two-step | spin | CB | DMF/DMSO | 150 | 30 | 24.5 | 1.08 | 0.76 | 20.52 | Alharbi, E.A., Alyamani, A.Y., Kubicki, D.J. et al. Atomic-level passivation mechanism of ammonium salts enabling highly efficient perovskite solar cells. Nat Commun 10, 3008 (2019). |  | c-TiO2/mp-TiO2
0.07 | 0.9 | 0.03 | 1 | 2.76 | 0.24 | 1 | 1.606 | FTO | c-TiO2 | mp-TiO2 | spiro/Gual | Au | two-step | spin | CB | DMF/DMSO/GuaI | 150 | 30 | 24.5 | 1.12 | 0.75 | 21 | Alharbi, E.A., Alyamani, A.Y., Kubicki, D.J. et al. Atomic-level passivation mechanism of ammonium salts enabling highly efficient perovskite solar cells. Nat Commun 10, 3008 (2019). |  | c-TiO2/mp-TiO2
0.07 | 0.9 | 0.03 | 1 | 2.76 | 0.24 | 1 | 1.606 | FTO | c-TiO2 | mp-TiO2 | spiro/Gual | Au | two-step | spin | CB | DMF/DMSO/EAI/IAI | 150 | 30 | 21.97 | 1.14 | 0.71 | 18.1 | Alharbi, E.A., Alyamani, A.Y., Kubicki, D.J. et al. Atomic-level passivation mechanism of ammonium salts enabling highly efficient perovskite solar cells. Nat Commun 10, 3008 (2019). |  | c-TiO2/mp-TiO2
0.07 | 0.9 | 0.03 | 1 | 2.76 | 0.24 | 1 | 1.606 | FTO | c-TiO2 | mp-TiO2 | spiro/Gual | Au | two-step | spin | CB | DMF/DMSO/EAI/GuaI | 150 | 30 | 22.09 | 1.11 | 0.6 | 14.8 | Alharbi, E.A., Alyamani, A.Y., Kubicki, D.J. et al. Atomic-level passivation mechanism of ammonium salts enabling highly efficient perovskite solar cells. Nat Commun 10, 3008 (2019). |  | c-TiO2/mp-TiO2
0.05 | 0.79 | 0.16 | 1 | 2.45 | 0.55 | 1 | 1.6 | FTO | c-TiO2 | mp-TiO2 | spiro | Au | two-step | spin | CB | DMF/DMSO | 100 | 60 | 18.85 | 1.09 | 0.6975 | 14.32 | Aryal, S., Temsal, M., Ghavaminia, E., Kaul, A.B. (2023). Stability Study of Cesium-Based Triple Cation Perovskite Solar Cells in Elevated Environmental Ambients. In: TMS 2023 152nd Annual Meeting & Exhibition Supplemental Proceedings. TMS 2023. The Minerals, Metals & Materials Series. Springer, Cham. |  | c-TiO2/mp-TiO2
0.1 | 0.747 | 0.153 | 1 | 2.49 | 0.51 | 1 | 1.63 | FTO | c-TiO2 | mp-TiO2 | spiro | Cu | two-step | spin | CB | DMF/DMSO | 100 | 60 | 23.5 | 1.11 | 0.77 | 20 | Ašmontas S, Čerškus A, Gradauskas J, Grigucevičienė A, Juškėnas R, Leinartas K, Lučun A, Petrauskas K, Selskis A, Staišiūnas L, et al. Photoelectric Properties of Planar and Mesoporous Structured Perovskite Solar Cells. Materials. 2022; 15(12):4300. |  | c-TiO2/mp-TiO2
0.1 | 0.747 | 0.153 | 1 | 2.49 | 0.51 | 1 | 1.63 | FTO | ALD-TiO2 | mp-TiO2 | spiro | Cu | two-step | spin | CB | DMF/DMSO | 100 | 60 | 21.8 | 1.1 | 0.73 | 17.5 | Ašmontas S, Čerškus A, Gradauskas J, Grigucevičienė A, Juškėnas R, Leinartas K, Lučun A, Petrauskas K, Selskis A, Staišiūnas L, et al. Photoelectric Properties of Planar and Mesoporous Structured Perovskite Solar Cells. Materials. 2022; 15(12):4300. |  | ALD-TiO2/mp-TiO2
0.1 | 0.747 | 0.153 | 1 | 2.49 | 0.51 | 1 | 1.63 | FTO | c-TiO2 | mp-TiO2 | spiro | Au | two-step | spin | CB | DMF/DMSO | 100 | 60 | 23.6 | 1.11 | 0.77 | 20.2 | Ašmontas S, Čerškus A, Gradauskas J, Grigucevičienė A, Juškėnas R, Leinartas K, Lučun A, Petrauskas K, Selskis A, Sužiedėlis A, et al. Impact of Cesium Concentration on Optoelectronic Properties of Metal Halide Perovskites. Materials. 2022; 15(5):1936. |  | c-TiO2/mp-TiO2
0.2 | 0.664 | 0.136 | 1 | 2.49 | 0.51 | 1 | 1.66 | FTO | c-TiO2 | mp-TiO2 | spiro | Au | two-step | spin | CB | DMF/DMSO | 100 | 60 | 20.8 | 1.09 | 0.74 | 16.8 | Ašmontas S, Čerškus A, Gradauskas J, Grigucevičienė A, Juškėnas R, Leinartas K, Lučun A, Petrauskas K, Selskis A, Sužiedėlis A, et al. Impact of Cesium Concentration on Optoelectronic Properties of Metal Halide Perovskites. Materials. 2022; 15(5):1936. |  | c-TiO2/mp-TiO2
0.4 | 0.498 | 0.102 | 1 | 2.49 | 0.51 | 1 | 1.62 | FTO | c-TiO2 | mp-TiO2 | spiro | Au | two-step | spin | CB | DMF/DMSO | 100 | 60 | 18.3 | 1.01 | 0.71 | 13.1 | Ašmontas S, Čerškus A, Gradauskas J, Grigucevičienė A, Juškėnas R, Leinartas K, Lučun A, Petrauskas K, Selskis A, Sužiedėlis A, et al. Impact of Cesium Concentration on Optoelectronic Properties of Metal Halide Perovskites. Materials. 2022; 15(5):1936. |  | c-TiO2/mp-TiO2
0.6 | 0.332 | 0.068 | 1 | 2.49 | 0.51 | 1 | 1.76 | FTO | c-TiO2 | mp-TiO2 | spiro | Au | two-step | spin | CB | DMF/DMSO | 100 | 60 | 16 | 0.96 | 0.7 | 10.8 | Ašmontas S, Čerškus A, Gradauskas J, Grigucevičienė A, Juškėnas R, Leinartas K, Lučun A, Petrauskas K, Selskis A, Sužiedėlis A, et al. Impact of Cesium Concentration on Optoelectronic Properties of Metal Halide Perovskites. Materials. 2022; 15(5):1936. |  | c-TiO2/mp-TiO2
0 | 0.83 | 0.17 | 1 | 2.49 | 0.51 | 1 | 1.6 | FTO | c-TiO2 | mp-TiO2 | spiro | Au | two-step | spin | CB | DMF/DMSO | 100 | 60 | 20.2 | 1.13 | 0.64 | 14.6 | Ašmontas S, Čerškus A, Gradauskas J, Grigucevičienė A, Juškėnas R, Leinartas K, Lučun A, Petrauskas K, Selskis A, Sužiedėlis A, et al. Impact of Cesium Concentration on Optoelectronic Properties of Metal Halide Perovskites. Materials. 2022; 15(5):1936. |  | c-TiO2/mp-TiO2
0.05 | 0.88 | 0.07 | 1 | 3 | 0 | 0 | 1.64 | FTO | PCBM | BCP | MeO-4PACz | Ag | one-step | spin | isopropanol | DMF/DMSO | 100 | 15 | 25.08 | 1.167 | 0.8401 | 24.29 | C. Tang, Y. Liu, Y. Zheng, A. Sun, J. Liang, X. Wu, C. Tian, Z. Li, J. Chen, J. Cai, X. Wu, C.-C. Chen, Infiltrated 2D/3D Heterojunction with Tunable Electric Field Landscape for Robust Inverted Perovskite Solar Cells with over 24% Efficiency. Small 2024, 2306978. |  | PCBM/BCP
0.16 | 0.8 | 0.04 | 1 | 1.5 | 1.5 | 0 | 1.82 | FTO | PCBM | BCP | PTAA | Ag | one-step | spin | CB | DMF/DMSO | 100 | 15 | 17.64 | 1.22 | 0.73 | 15.7 | CAO Y, LIU H, GAO F, et al. Interface optimization and growth control for high efficiency wide bandgap perovskite solar cells [J]. Surfaces and Interfaces, 2023, 37: 102680. |  | PCBM/BCP
0.1 | 0.75 | 0.15 | 1 | 2.49 | 0.51 | 0 | 1.63 | FTO | PCBM | BCP | NiOx | Ag | one-step | spin | CB | DMF/DMSO | 90 | 30 | 20.3 | 1.02 | 0.58 | 12.05 | CHANG Q, AN Y, CAO H, et al. Precursor engineering enables high-performance all-inorganic CsPbIBr2 perovskite solar cells with a record efficiency approaching 13% [J]. Journal of Energy Chemistry, 2024, 90: 16-22. |  | PCBM/BCP
0.2 | 0.664 | 0.136 | 1 | 1.95 | 1.05 | 1 | 1.77 | FTO | SnO2 | C | spiro | Ag | three-step | spin |  | DMF/DMSO | 100 | 60 | 16.5 | 1.07 | 0.69 | 12 | Conings, B., Babayigit, A., Klug, M.T., Bai, S., Gauquelin, N., Sakai, N., Wang, J.T.-W., Verbeeck, J., Boyen, H.-G. and Snaith, H.J. (2016), A Universal Deposition Protocol for Planar Heterojunction Solar Cells with High Efficiency Based on Hybrid Lead Halide Perovskite Families. Adv. Mater., 28: 10701-10709. |  | SnO2/C
0 | 0 | 1 | 1 | 3 | 0 | 1 | 1.58 | FTO | SnO2 | C | spiro | Ag | three-step | CAGQ |  | DMF/DMSO | 100 | 60 | 16.3 | 0.81 | 0.53 | 7.5 | Conings, B., Babayigit, A., Klug, M.T., Bai, S., Gauquelin, N., Sakai, N., Wang, J.T.-W., Verbeeck, J., Boyen, H.-G. and Snaith, H.J. (2016), A Universal Deposition Protocol for Planar Heterojunction Solar Cells with High Efficiency Based on Hybrid Lead Halide Perovskite Families. Adv. Mater., 28: 10701-10709. |  | SnO2/C
0 | 0 | 1 | 1 | 3 | 0 | 0 | 1.58 | FTO | PCBM | BCP | ployTPD:F4-TCNQ | Ag | three-step | CAGQ |  | DMF/DMSO | 100 | 60 | 13.5 | 0.81 | 0.6 | 6.6 | Conings, B., Babayigit, A., Klug, M.T., Bai, S., Gauquelin, N., Sakai, N., Wang, J.T.-W., Verbeeck, J., Boyen, H.-G. and Snaith, H.J. (2017), A Universal Deposition Protocol for Planar Heterojunction Solar Cells with High Efficiency Based on Hybrid Lead HƼ  ƼƼ ƼƼƽƽ  ƽƽ ƽƽƾƾ   |  | PCBM/BCP
0 | 0.85 | 0.15 | 1 | 2.7 | 0.3 | 1 | 1.55 | FTO | SnO2 | C | spiro | Ag | three-step | CAGQ |  | DMF/DMSO | 100 | 60 | 17 | 0.81 | 0.5 | 6.3 | Conings, B., Babayigit, A., Klug, M.T., Bai, S., Gauquelin, N., Sakai, N., Wang, J.T.-W., Verbeeck, J., Boyen, H.-G. and Snaith, H.J. (2017), A Universal Deposition Protocol for Planar Heterojunction Solar Cells with High Efficiency Based on Hybrid Lead HƼ  ƼƼ ƼƼƽƽ  ƽƽ ƽƽƾƾ   |  | SnO2/C
0 | 0.85 | 0.15 | 1 | 2.85 | 0.15 | 1 | 1.55 | FTO | SnO2 | C | spiro | Ag | three-step | CAGQ |  | DMF/DMSO | 150 | 30 | 18.4 | 0.90 | 0.46 | 7.7 | Conings, B., Babayigit, A., Klug, M.T., Bai, S., Gauquelin, N., Sakai, N., Wang, J.T.-W., Verbeeck, J., Boyen, H.-G. and Snaith, H.J. (2018), A Universal Deposition Protocol for Planar Heterojunction Solar Cells with High Efficiency Based on Hybrid Lead HƼ  ƼƼ ƼƼƽƽ  ƽƽ ƽƽƾƾ   |  | SnO2/C
0.05 | 0.7885 | 0.1615 | 1 | 2.7 | 0.3 | 0 | 1.55 | FTO | PCBM | BCP | ployTPD:F4-TCNQ | Ag | three-step | CAGQ |  | DMF/DMSO | 100 | 60 | 11.2 | 0.10 | 0.19 | 0.3 | Conings, B., Babayigit, A., Klug, M.T., Bai, S., Gauquelin, N., Sakai, N., Wang, J.T.-W., Verbeeck, J., Boyen, H.-G. and Snaith, H.J. (2018), A Universal Deposition Protocol for Planar Heterojunction Solar Cells with High Efficiency Based on Hybrid Lead HƼ  ƼƼ ƼƼƽƽ  ƽƽ ƽƽƾƾ   |  | PCBM/BCP
0.2 | 0.8 | 0 | 1 | 1.95 | 1.05 | 0 | 1.76 | FTO | PCBM | BCP | ployTPD:F4-TCNQ | Ag | three-step | CAGQ |  | DMF/DMSO | 150 | 30 | 14.1 | 0.91 | 0.49 | 6.3 | Conings, B., Babayigit, A., Klug, M.T., Bai, S., Gauquelin, N., Sakai, N., Wang, J.T.-W., Verbeeck, J., Boyen, H.-G. and Snaith, H.J. (2019), A Universal Deposition Protocol for Planar Heterojunction Solar Cells with High Efficiency Based on Hybrid Lead Hde Perovskite Families. Adv. Mater., 28: 10701-10709. |  | PCBM/BCP
0.05 | 0.7885 | 0.1615 | 1 | 2.7 | 0.3 | 1 | 1.55 | FTO | SnO2 | C | spiro | Ag | three-step | CAGQ |  | DMF/DMSO | 100 | 60 | 18.3 | 0.90 | 0.58 | 8.9 | Conings, B., Babayigit, A., Klug, M.T., Bai, S., Gauquelin, N., Sakai, N., Wang, J.T.-W., Verbeeck, J., Boyen, H.-G. and Snaith, H.J. (2019), A Universal Deposition Protocol for Planar Heterojunction Solar Cells with High Efficiency Based on Hybrid Lead Hde Perovskite Families. Adv. Mater., 28: 10701-10709. |  | SnO2/C
0 | 0 | 1 | 1 | 3 | 0 | 0 | 1.61 | FTO | PCBM | BCP | ployTPD:F4-TCNQ | Ag | three-step | spin |  | DMF/DMSO | 100 | 60 | 18.9 | 1.04 | 0.79 | 15.6 | Conings, B., Babayigit, A., Klug, M.T., Bai, S., Gauquelin, N., Sakai, N., Wang, J.T.-W., Verbeeck, J., Boyen, H.-G. and Snaith, H.J. (2020), A Universal Deposition Protocol for Planar Heterojunction Solar Cells with High Efficiency Based on Hybrid Lead Hde Perovskite Families. Adv. Mater., 28: 10701-10709.ჰ칡 |  | PCBM/BCP
0 | 0 | 1 | 1 | 3 | 0 | 1 | 1.61 | FTO | SnO2 | C | spiro | Ag | three-step | spin |  | DMF/DMSO | 100 | 60 | 21.2 | 1.05 | 0.74 | 16.5 | Conings, B., Babayigit, A., Klug, M.T., Bai, S., Gauquelin, N., Sakai, N., Wang, J.T.-W., Verbeeck, J., Boyen, H.-G. and Snaith, H.J. (2020), A Universal Deposition Protocol for Planar Heterojunction Solar Cells with High Efficiency Based on Hybrid Lead Hde Perovskite Families. Adv. Mater., 28: 10701-10709.ჰ칡 |  | SnO2/C
0.05 | 0.7885 | 0.1615 | 1 | 2.7 | 0.3 | 0 | 1.58 | FTO | PCBM | BCP | ployTPD:F4-TCNQ | Ag | three-step | spin |  | DMF/DMSO | 100 | 60 | 20 | 0.95 | 0.78 | 15.4 | Conings, B., Babayigit, A., Klug, M.T., Bai, S., Gauquelin, N., Sakai, N., Wang, J.T.-W., Verbeeck, J., Boyen, H.-G. and Snaith, H.J. (2021), A Universal Deposition Protocol for Planar Heterojunction Solar Cells with High Efficiency Based on Hybrid Lead Hǁ  ǁǁ ǁǁǂǂ  ǂǂ ǂǂǂǂ |  | PCBM/BCP
0 | 0 | 1 | 1 | 3 | 0 | 1 | 1.59 | FTO | SnO2 | C | spiro | Ag | three-step | spin |  | DMF | 100 | 60 | 21.4 | 1.01 | 0.66 | 14.6 | Conings, B., Babayigit, A., Klug, M.T., Bai, S., Gauquelin, N., Sakai, N., Wang, J.T.-W., Verbeeck, J., Boyen, H.-G. and Snaith, H.J. (2021), A Universal Deposition Protocol for Planar Heterojunction Solar Cells with High Efficiency Based on Hybrid Lead Hǁ  ǁǁ ǁǁǂǂ  ǂǂ ǂǂǂǂ |  | SnO2/C
0.2 | 0.8 | 0 | 1 | 1.95 | 1.05 | 0 | 1.76 | FTO | PCBM | BCP | ployTPD:F4-TCNQ | Ag | three-step | spin |  | DMF/DMSO | 150 | 30 | 14.3 | 1.07 | 0.76 | 11.6 | Conings, B., Babayigit, A., Klug, M.T., Bai, S., Gauquelin, N., Sakai, N., Wang, J.T.-W., Verbeeck, J., Boyen, H.-G. and Snaith, H.J. (2022), A Universal Deposition Protocol for Planar Heterojunction Solar Cells with High Efficiency Based on Hybrid Lead HƼ  ƼƼ ƼƼƽƽ  ƽƽ ƽƽƾƾ   |  | PCBM/BCP
0 | 1 | 0 | 1 | 3 | 0 | 1 | 1.52 | FTO | SnO2 | C | spiro | Ag | three-step | spin |  | DMF/DMSO | 150 | 30 | 22.3 | 0.95 | 0.75 | 16.1 | Conings, B., Babayigit, A., Klug, M.T., Bai, S., Gauquelin, N., Sakai, N., Wang, J.T.-W., Verbeeck, J., Boyen, H.-G. and Snaith, H.J. (2022), A Universal Deposition Protocol for Planar Heterojunction Solar Cells with High Efficiency Based on Hybrid Lead HƼ  ƼƼ ƼƼƽƽ  ƽƽ ƽƽƾƾ   |  | SnO2/C
0 | 0.85 | 0.15 | 1 | 2.7 | 0.3 | 1 | 1.57 | FTO | SnO2 | C | spiro | Ag | three-step | spin |  | DMF/DMSO | 100 | 60 | 21.9 | 1.06 | 0.72 | 16.6 | Conings, B., Babayigit, A., Klug, M.T., Bai, S., Gauquelin, N., Sakai, N., Wang, J.T.-W., Verbeeck, J., Boyen, H.-G. and Snaith, H.J. (2023), A Universal Deposition Protocol for Planar Heterojunction Solar Cells with High Efficiency Based on Hybrid Lead HƼ  ƼƼ ƼƼƽƽ  ƽƽ ƽƽƾƾ   |  | SnO2/C
0.15 | 0.85 | 0 | 1 | 2.85 | 0.15 | 1 | 1.59 | FTO | SnO2 | C | spiro | Ag | three-step | spin |  | DMF/DMSO | 150 | 30 | 21.5 | 0.98 | 0.7 | 14.7 | Conings, B., Babayigit, A., Klug, M.T., Bai, S., Gauquelin, N., Sakai, N., Wang, J.T.-W., Verbeeck, J., Boyen, H.-G. and Snaith, H.J. (2024), A Universal Deposition Protocol for Planar Heterojunction Solar Cells with High Efficiency Based on Hybrid Lead HƼ  ƼƼ ƼƼƽƽ  ƽƽ ƽƽƾƾ   |  | SnO2/C
0.05 | 0.7885 | 0.1615 | 1 | 2.7 | 0.3 | 1 | 1.58 | FTO | SnO2 | C | spiro | Ag | three-step | spin |  | DMF/DMSO | 100 | 60 | 22.6 | 1.08 | 0.74 | 18 | Conings, B., Babayigit, A., Klug, M.T., Bai, S., Gauquelin, N., Sakai, N., Wang, J.T.-W., Verbeeck, J., Boyen, H.-G. and Snaith, H.J. (2025), A Universal Deposition Protocol for Planar Heterojunction Solar Cells with High Efficiency Based on Hybrid Lead Hde Perovskite Families. Adv. Mater., 28: 10701-10709.ჰ칡 |  | SnO2/C
0.2 | 0.8 | 0 | 1 | 1.95 | 1.05 | 1 | 1.76 | FTO | SnO2 | C | spiro | Ag | three-step | spin |  | DMF/DMSO | 150 | 30 | 16.9 | 1.08 | 0.7 | 12.5 | Conings, B., Babayigit, A., Klug, M.T., Bai, S., Gauquelin, N., Sakai, N., Wang, J.T.-W., Verbeeck, J., Boyen, H.-G. and Snaith, H.J. (2026), A Universal Deposition Protocol for Planar Heterojunction Solar Cells with High Efficiency Based on Hybrid Lead Hde Perovskite Families. Adv. Mater., 28: 10701-10709. |  | SnO2/C
0.25 | 0.75 | 0 | 1 | 2.1 | 0.9 | 1 | 1.73 | FTO | SnO2 | C | spiro | Ag | three-step | spin |  | DMF/DMSO | 150 | 30 | 17.1 | 1.06 | 0.67 | 12.2 | Conings, B., Babayigit, A., Klug, M.T., Bai, S., Gauquelin, N., Sakai, N., Wang, J.T.-W., Verbeeck, J., Boyen, H.-G. and Snaith, H.J. (2027), A Universal Deposition Protocol for Planar Heterojunction Solar Cells with High Efficiency Based on Hybrid Lead HƼ  ƼƼ ƼƼƽƽ  ƽƽ ƽƽƾƾ   |  | SnO2/C
0 | 0.83 | 0.17 | 1 | 1.8 | 1.2 | 1 | 1.74 | FTO | SnO2 | PCBM | spiro | Ag | one-step | spin |  | DMF | 185 | 90 | 19.4 | 1.2 | 0.751 | 17.1 | David P. McMeekin et al. ,A mixed-cation lead mixed-halide perovskite absorber for tandem solar cells.Science351,151-155(2016). |  | SnO2/PCBM
0.33 | 0.33 | 0.33 | 1 | 2.4 | 0.6 | 1 | 1.75 | FTO | c-TiO2 | mp-TiO2 | spiro | Au | two-step | spin | CB | DMF/DMSO | 100 | 60 | 18.43 | 1.05 | 0.48 | 9.3 | E. M. Tennyson, M. Abdi-Jalebi, K. Ji, J. L. Garrett, C. Gong, A. A. Pawlicki, O. S. Ovchinnikova, J. N. Munday, S. D. Stranks, M. S. Leite, Correlated Electrical and Chemical Nanoscale Properties in Potassium-Passivated, Triple-Cation Perovskite Solar Cells. Adv. Mater. Interfaces 2020, 7, 2000515. |  | c-TiO2/mp-TiO2
0 | 0.95 | 0.05 | 1 | 2.94 | 0.06 | 1 | 1.54 | FTO | c-TiO2 | mp-TiO2 | spiro | Au | one-step | spin | CB | DMF/DMSO | 150 | 30 | 20.18 | 0.972 | 0.665 | 13.04 | El-naggar, A.M., Osman, M.M., Alanazi, A.Q. et al. Spectroscopic ellipsometry and solar cell performance of Cs-doped MA0.05FA0.95Pb(I0.98Br0.02)3 triple cation perovskite thin films for solar cell applications. Appl. Phys. A 128, 378 (2022). |  | c-TiO2/mp-TiO2
0 | 0.95 | 0.05 | 1 | 2.94 | 0.06 | 1 | 1.54 | FTO | c-TiO2 | mp-TiO2 | spiro | Au | one-step | spin | CB | DMF/DMSO | 150 | 30 | 20.18 | 0.972 | 0.665 | 13.04 | El-naggar, A.M., Osman, M.M., Alanazi, A.Q. et al. Spectroscopic ellipsometry and solar cell performance of Cs-doped MA0.05FA0.95Pb(I0.98Br0.02)3 triple cation perovskite thin films for solar cell applications. Appl. Phys. A 128, 378 (2022). |  | c-TiO2/mp-TiO2
0.05 | 0.55 | 0.4 | 1 | 2.88 | 0.12 | 1 | 1.56 | FTO | c-TiO2 | SnO2 | spiro | Au | two-step | coat |  | DMF/DMSO | 150 | 15 | 22.5 | 1.089 | 0.73 | 18 | I. Zimmermann, M. AlAtem, O. Fournier, S. Bernard, S. Jutteau, L. Lombez, J. Rousset, Sequentially Slot-Die-Coated Perovskite for Efficient and Scalable Solar Cells. Adv. Mater. Interfaces 2021, 8, 2100743. |  | c-TiO2/SnO2
0 | 1 | 0 | 1 | 3 | 0 | 1 | 1.52 | FTO | c-TiO2 | mp-TiO2 | spiro | Au | two-step | spin | CB | DMF/DMSO | 150 | 30 | 13.5 | 0.99 | 0.36 | 4.8 | Jacobsson, T. J.; Correa-Baena, J.-P.; Pazoki, M.; Saliba, M.; Schenk, K.; Gratzel, M.; Hagfeldt, A. Exploration of the Compositional Space for Mixed Lead Halogen Perovskites for High Efficiency Solar Cells. Energy Environ. Sci. 2016, 9, 1706– 1724, DOI: 10.1039/C6EE00030D |  | c-TiO2/mp-TiO2
0 | 0.17 | 0.83 | 1 | 0.5 | 2.5 | 1 | 2.15 | FTO | c-TiO2 | mp-TiO2 | spiro | Au | two-step | spin | CB | DMF/DMSO | 100 | 30 | 2.8 | 0.95 | 0.86 | 2.3 | Jacobsson, T. J.; Correa-Baena, J.-P.; Pazoki, M.; Saliba, M.; Schenk, K.; Gratzel, M.; Hagfeldt, A. Exploration of the Compositional Space for Mixed Lead Halogen Perovskites for High Efficiency Solar Cells. Energy Environ. Sci. 2016, 9, 1706– 1724, DOI: 10.1039/C6EE00030D |  | c-TiO2/mp-TiO2
0 | 0.17 | 0.83 | 1 | 0 | 3 | 1 | 2.3 | FTO | c-TiO2 | mp-TiO2 | spiro | Au | two-step | spin | CB | DMF/DMSO | 100 | 30 | 6.3 | 1.37 | 0.81 | 7.1 | Jacobsson, T. J.; Correa-Baena, J.-P.; Pazoki, M.; Saliba, M.; Schenk, K.; Gratzel, M.; Hagfeldt, A. Exploration of the Compositional Space for Mixed Lead Halogen Perovskites for High Efficiency Solar Cells. Energy Environ. Sci. 2016, 9, 1706– 1724, DOI: 10.1039/C6EE00030D |  | c-TiO2/mp-TiO2
0 | 0.17 | 0.83 | 1 | 1.5 | 1.5 | 1 | 1.86 | FTO | c-TiO2 | mp-TiO2 | spiro | Au | two-step | spin | CB | DMF/DMSO | 100 | 30 | 10.3 | 1.07 | 0.79 | 8.7 | Jacobsson, T. J.; Correa-Baena, J.-P.; Pazoki, M.; Saliba, M.; Schenk, K.; Gratzel, M.; Hagfeldt, A. Exploration of the Compositional Space for Mixed Lead Halogen Perovskites for High Efficiency Solar Cells. Energy Environ. Sci. 2016, 9, 1706– 1724, DOI: 10.1039/C6EE00030D |  | c-TiO2/mp-TiO2
0 | 0.67 | 0.33 | 1 | 2.5 | 0.5 | 1 | 1.64 | FTO | c-TiO2 | mp-TiO2 | spiro | Au | two-step | spin | CB | DMF/DMSO | 100 | 30 | 23.7 | 1.14 | 0.76 | 20.7 | Jacobsson, T. J.; Correa-Baena, J.-P.; Pazoki, M.; Saliba, M.; Schenk, K.; Gratzel, M.; Hagfeldt, A. Exploration of the Compositional Space for Mixed Lead Halogen Perovskites for High Efficiency Solar Cells. Energy Environ. Sci. 2016, 9, 1706– 1724, DOI: 10.1039/C6EE00030D |  | c-TiO2/mp-TiO2
0 | 0.67 | 0.33 | 1 | 2 | 1 | 1 | 1.68 | FTO | c-TiO2 | mp-TiO2 | spiro | Au | two-step | spin | CB | DMF/DMSO | 100 | 30 | 21.4 | 1.15 | 0.75 | 18.5 | Jacobsson, T. J.; Correa-Baena, J.-P.; Pazoki, M.; Saliba, M.; Schenk, K.; Gratzel, M.; Hagfeldt, A. Exploration of the Compositional Space for Mixed Lead Halogen Perovskites for High Efficiency Solar Cells. Energy Environ. Sci. 2016, 9, 1706– 1724, DOI: 10.1039/C6EE00030D |  | c-TiO2/mp-TiO2
0 | 0.17 | 0.83 | 1 | 1 | 2 | 1 | 1.99 | FTO | c-TiO2 | mp-TiO2 | spiro | Au | two-step | spin | CB | DMF/DMSO | 100 | 30 | 5.1 | 0.94 | 0.74 | 3.5 | Jacobsson, T. J.; Correa-Baena, J.-P.; Pazoki, M.; Saliba, M.; Schenk, K.; Gratzel, M.; Hagfeldt, A. Exploration of the Compositional Space for Mixed Lead Halogen Perovskites for High Efficiency Solar Cells. Energy Environ. Sci. 2016, 9, 1706– 1724, DOI: 10.1039/C6EE00030D |  | c-TiO2/mp-TiO2
0 | 0.33 | 0.67 | 1 | 2 | 1 | 1 | 1.76 | FTO | c-TiO2 | mp-TiO2 | spiro | Au | two-step | spin | CB | DMF/DMSO | 100 | 30 | 20.4 | 1.17 | 0.73 | 17.5 | Jacobsson, T. J.; Correa-Baena, J.-P.; Pazoki, M.; Saliba, M.; Schenk, K.; Gratzel, M.; Hagfeldt, A. Exploration of the Compositional Space for Mixed Lead Halogen Perovskites for High Efficiency Solar Cells. Energy Environ. Sci. 2016, 9, 1706– 1724, DOI: 10.1039/C6EE00030D |  | c-TiO2/mp-TiO2
0 | 0.5 | 0.5 | 1 | 0 | 3 | 1 | 2.28 | FTO | c-TiO2 | mp-TiO2 | spiro | Au | two-step | spin | CB | DMF/DMSO | 100 | 30 | 7 | 1.39 | 0.73 | 7.1 | Jacobsson, T. J.; Correa-Baena, J.-P.; Pazoki, M.; Saliba, M.; Schenk, K.; Gratzel, M.; Hagfeldt, A. Exploration of the Compositional Space for Mixed Lead Halogen Perovskites for High Efficiency Solar Cells. Energy Environ. Sci. 2016, 9, 1706– 1724, DOI: 10.1039/C6EE00030D |  | c-TiO2/mp-TiO2
0 | 0.33 | 0.67 | 1 | 0 | 3 | 1 | 2.29 | FTO | c-TiO2 | mp-TiO2 | spiro | Au | two-step | spin | CB | DMF/DMSO | 100 | 30 | 6.4 | 1.35 | 0.72 | 6.4 | Jacobsson, T. J.; Correa-Baena, J.-P.; Pazoki, M.; Saliba, M.; Schenk, K.; Gratzel, M.; Hagfeldt, A. Exploration of the Compositional Space for Mixed Lead Halogen Perovskites for High Efficiency Solar Cells. Energy Environ. Sci. 2016, 9, 1706– 1724, DOI: 10.1039/C6EE00030D |  | c-TiO2/mp-TiO2
0 | 0.5 | 0.5 | 1 | 1.5 | 1.5 | 1 | 1.85 | FTO | c-TiO2 | mp-TiO2 | spiro | Au | two-step | spin | CB | DMF/DMSO | 100 | 30 | 15.5 | 1.09 | 0.7 | 11.9 | Jacobsson, T. J.; Correa-Baena, J.-P.; Pazoki, M.; Saliba, M.; Schenk, K.; Gratzel, M.; Hagfeldt, A. Exploration of the Compositional Space for Mixed Lead Halogen Perovskites for High Efficiency Solar Cells. Energy Environ. Sci. 2016, 9, 1706– 1724, DOI: 10.1039/C6EE00030D |  | c-TiO2/mp-TiO2
0 | 0.83 | 0.17 | 1 | 2.5 | 0.5 | 1 | 1.63 | FTO | c-TiO2 | mp-TiO2 | spiro | Au | two-step | spin | CB | DMF/DMSO | 100 | 30 | 22.7 | 1.1 | 0.7 | 17.4 | Jacobsson, T. J.; Correa-Baena, J.-P.; Pazoki, M.; Saliba, M.; Schenk, K.; Gratzel, M.; Hagfeldt, A. Exploration of the Compositional Space for Mixed Lead Halogen Perovskites for High Efficiency Solar Cells. Energy Environ. Sci. 2016, 9, 1706– 1724, DOI: 10.1039/C6EE00030D |  | c-TiO2/mp-TiO2
0 | 0.5 | 0.5 | 1 | 2 | 1 | 1 | 1.75 | FTO | c-TiO2 | mp-TiO2 | spiro | Au | two-step | spin | CB | DMF/DMSO | 100 | 30 | 20 | 1.1 | 0.69 | 15.3 | Jacobsson, T. J.; Correa-Baena, J.-P.; Pazoki, M.; Saliba, M.; Schenk, K.; Gratzel, M.; Hagfeldt, A. Exploration of the Compositional Space for Mixed Lead Halogen Perovskites for High Efficiency Solar Cells. Energy Environ. Sci. 2016, 9, 1706– 1724, DOI: 10.1039/C6EE00030D |  | c-TiO2/mp-TiO2
0 | 0.67 | 0.33 | 1 | 1.5 | 1.5 | 1 | 1.85 | FTO | c-TiO2 | mp-TiO2 | spiro | Au | two-step | spin | CB | DMF/DMSO | 100 | 30 | 15.3 | 1.11 | 0.69 | 11.7 | Jacobsson, T. J.; Correa-Baena, J.-P.; Pazoki, M.; Saliba, M.; Schenk, K.; Gratzel, M.; Hagfeldt, A. Exploration of the Compositional Space for Mixed Lead Halogen Perovskites for High Efficiency Solar Cells. Energy Environ. Sci. 2016, 9, 1706– 1724, DOI: 10.1039/C6EE00030D |  | c-TiO2/mp-TiO2
0 | 0.17 | 0.83 | 1 | 2.5 | 0.5 | 1 | 1.63 | FTO | c-TiO2 | mp-TiO2 | spiro | Au | two-step | spin | CB | DMF/DMSO | 100 | 30 | 22.7 | 1.04 | 0.68 | 16 | Jacobsson, T. J.; Correa-Baena, J.-P.; Pazoki, M.; Saliba, M.; Schenk, K.; Gratzel, M.; Hagfeldt, A. Exploration of the Compositional Space for Mixed Lead Halogen Perovskites for High Efficiency Solar Cells. Energy Environ. Sci. 2016, 9, 1706– 1724, DOI: 10.1039/C6EE00030D |  | c-TiO2/mp-TiO2
0 | 0.33 | 0.67 | 1 | 1.5 | 1.5 | 1 | 1.85 | FTO | c-TiO2 | mp-TiO2 | spiro | Au | two-step | spin | CB | DMF/DMSO | 100 | 30 | 13.9 | 1.13 | 0.68 | 10.7 | Jacobsson, T. J.; Correa-Baena, J.-P.; Pazoki, M.; Saliba, M.; Schenk, K.; Gratzel, M.; Hagfeldt, A. Exploration of the Compositional Space for Mixed Lead Halogen Perovskites for High Efficiency Solar Cells. Energy Environ. Sci. 2016, 9, 1706– 1724, DOI: 10.1039/C6EE00030D |  | c-TiO2/mp-TiO2
0 | 0.5 | 0.5 | 1 | 3 | 0 | 1 | 1.55 | FTO | c-TiO2 | mp-TiO2 | spiro | Au | two-step | spin | CB | DMF/DMSO | 100 | 30 | 19.6 | 0.96 | 0.68 | 12.8 | Jacobsson, T. J.; Correa-Baena, J.-P.; Pazoki, M.; Saliba, M.; Schenk, K.; Gratzel, M.; Hagfeldt, A. Exploration of the Compositional Space for Mixed Lead Halogen Perovskites for High Efficiency Solar Cells. Energy Environ. Sci. 2016, 9, 1706– 1724, DOI: 10.1039/C6EE00030D |  | c-TiO2/mp-TiO2
0 | 0 | 1 | 1 | 0 | 3 | 1 | 2.31 | FTO | c-TiO2 | mp-TiO2 | spiro | Au | two-step | spin | CB | DMF/DMSO | 100 | 30 | 5.9 | 1.41 | 0.67 | 5.6 | Jacobsson, T. J.; Correa-Baena, J.-P.; Pazoki, M.; Saliba, M.; Schenk, K.; Gratzel, M.; Hagfeldt, A. Exploration of the Compositional Space for Mixed Lead Halogen Perovskites for High Efficiency Solar Cells. Energy Environ. Sci. 2016, 9, 1706– 1724, DOI: 10.1039/C6EE00030D |  | c-TiO2/mp-TiO2
0 | 0 | 1 | 1 | 2 | 1 | 1 | 1.7 | FTO | c-TiO2 | mp-TiO2 | spiro | Au | two-step | spin | CB | DMF/DMSO | 100 | 30 | 13.2 | 0.96 | 0.67 | 8.5 | Jacobsson, T. J.; Correa-Baena, J.-P.; Pazoki, M.; Saliba, M.; Schenk, K.; Gratzel, M.; Hagfeldt, A. Exploration of the Compositional Space for Mixed Lead Halogen Perovskites for High Efficiency Solar Cells. Energy Environ. Sci. 2016, 9, 1706– 1724, DOI: 10.1039/C6EE00030D |  | c-TiO2/mp-TiO2
0 | 0 | 1 | 1 | 2.5 | 0.5 | 1 | 1.66 | FTO | c-TiO2 | mp-TiO2 | spiro | Au | two-step | spin | CB | DMF/DMSO | 100 | 30 | 18.3 | 1.1 | 0.66 | 13.2 | Jacobsson, T. J.; Correa-Baena, J.-P.; Pazoki, M.; Saliba, M.; Schenk, K.; Gratzel, M.; Hagfeldt, A. Exploration of the Compositional Space for Mixed Lead Halogen Perovskites for High Efficiency Solar Cells. Energy Environ. Sci. 2016, 9, 1706– 1724, DOI: 10.1039/C6EE00030D |  | c-TiO2/mp-TiO2
0 | 0.33 | 0.67 | 1 | 0.5 | 2.5 | 1 | 2.14 | FTO | c-TiO2 | mp-TiO2 | spiro | Au | two-step | spin | CB | DMF/DMSO | 100 | 30 | 4.4 | 0.99 | 0.66 | 2.9 | Jacobsson, T. J.; Correa-Baena, J.-P.; Pazoki, M.; Saliba, M.; Schenk, K.; Gratzel, M.; Hagfeldt, A. Exploration of the Compositional Space for Mixed Lead Halogen Perovskites for High Efficiency Solar Cells. Energy Environ. Sci. 2016, 9, 1706– 1724, DOI: 10.1039/C6EE00030D |  | c-TiO2/mp-TiO2
0 | 0.17 | 0.83 | 1 | 2 | 1 | 1 | 1.76 | FTO | c-TiO2 | mp-TiO2 | spiro | Au | two-step | spin | CB | DMF/DMSO | 100 | 30 | 16.7 | 1.12 | 0.65 | 12.2 | Jacobsson, T. J.; Correa-Baena, J.-P.; Pazoki, M.; Saliba, M.; Schenk, K.; Gratzel, M.; Hagfeldt, A. Exploration of the Compositional Space for Mixed Lead Halogen Perovskites for High Efficiency Solar Cells. Energy Environ. Sci. 2016, 9, 1706– 1724, DOI: 10.1039/C6EE00030D |  | c-TiO2/mp-TiO2
0 | 0.33 | 0.67 | 1 | 3 | 0 | 1 | 1.56 | FTO | c-TiO2 | mp-TiO2 | spiro | Au | two-step | spin | CB | DMF/DMSO | 100 | 30 | 22.3 | 1 | 0.65 | 14.3 | Jacobsson, T. J.; Correa-Baena, J.-P.; Pazoki, M.; Saliba, M.; Schenk, K.; Gratzel, M.; Hagfeldt, A. Exploration of the Compositional Space for Mixed Lead Halogen Perovskites for High Efficiency Solar Cells. Energy Environ. Sci. 2016, 9, 1706– 1724, DOI: 10.1039/C6EE00030D |  | c-TiO2/mp-TiO2
0 | 0.83 | 0.17 | 1 | 0 | 3 | 1 | 2.28 | FTO | c-TiO2 | mp-TiO2 | spiro | Au | two-step | spin | CB | DMF/DMSO | 100 | 30 | 7 | 1.42 | 0.65 | 6.5 | Jacobsson, T. J.; Correa-Baena, J.-P.; Pazoki, M.; Saliba, M.; Schenk, K.; Gratzel, M.; Hagfeldt, A. Exploration of the Compositional Space for Mixed Lead Halogen Perovskites for High Efficiency Solar Cells. Energy Environ. Sci. 2016, 9, 1706– 1724, DOI: 10.1039/C6EE00030D |  | c-TiO2/mp-TiO2
0 | 0.83 | 0.17 | 1 | 2 | 1 | 1 | 1.68 | FTO | c-TiO2 | mp-TiO2 | spiro | Au | two-step | spin | CB | DMF/DMSO | 100 | 30 | 19.1 | 1.18 | 0.65 | 14.7 | Jacobsson, T. J.; Correa-Baena, J.-P.; Pazoki, M.; Saliba, M.; Schenk, K.; Gratzel, M.; Hagfeldt, A. Exploration of the Compositional Space for Mixed Lead Halogen Perovskites for High Efficiency Solar Cells. Energy Environ. Sci. 2016, 9, 1706– 1724, DOI: 10.1039/C6EE00030D |  | c-TiO2/mp-TiO2
0 | 0.33 | 0.67 | 1 | 1 | 2 | 1 | 1.97 | FTO | c-TiO2 | mp-TiO2 | spiro | Au | two-step | spin | CB | DMF/DMSO | 100 | 30 | 9 | 1.08 | 0.64 | 6.2 | Jacobsson, T. J.; Correa-Baena, J.-P.; Pazoki, M.; Saliba, M.; Schenk, K.; Gratzel, M.; Hagfeldt, A. Exploration of the Compositional Space for Mixed Lead Halogen Perovskites for High Efficiency Solar Cells. Energy Environ. Sci. 2016, 9, 1706– 1724, DOI: 10.1039/C6EE00030D |  | c-TiO2/mp-TiO2
0 | 0.33 | 0.67 | 1 | 2.5 | 0.5 | 1 | 1.67 | FTO | c-TiO2 | mp-TiO2 | spiro | Au | two-step | spin | CB | DMF/DMSO | 100 | 30 | 18.7 | 0.91 | 0.64 | 11 | Jacobsson, T. J.; Correa-Baena, J.-P.; Pazoki, M.; Saliba, M.; Schenk, K.; Gratzel, M.; Hagfeldt, A. Exploration of the Compositional Space for Mixed Lead Halogen Perovskites for High Efficiency Solar Cells. Energy Environ. Sci. 2016, 9, 1706– 1724, DOI: 10.1039/C6EE00030D |  | c-TiO2/mp-TiO2
0 | 0.67 | 0.33 | 1 | 3 | 0 | 1 | 1.53 | FTO | c-TiO2 | mp-TiO2 | spiro | Au | two-step | spin | CB | DMF/DMSO | 100 | 30 | 22.7 | 0.97 | 0.63 | 13.9 | Jacobsson, T. J.; Correa-Baena, J.-P.; Pazoki, M.; Saliba, M.; Schenk, K.; Gratzel, M.; Hagfeldt, A. Exploration of the Compositional Space for Mixed Lead Halogen Perovskites for High Efficiency Solar Cells. Energy Environ. Sci. 2016, 9, 1706– 1724, DOI: 10.1039/C6EE00030D |  | c-TiO2/mp-TiO2
0 | 0.83 | 0.17 | 1 | 1.5 | 1.5 | 1 | 1.87 | FTO | c-TiO2 | mp-TiO2 | spiro | Au | two-step | spin | CB | DMF/DMSO | 100 | 30 | 15.6 | 1.15 | 0.63 | 11.4 | Jacobsson, T. J.; Correa-Baena, J.-P.; Pazoki, M.; Saliba, M.; Schenk, K.; Gratzel, M.; Hagfeldt, A. Exploration of the Compositional Space for Mixed Lead Halogen Perovskites for High Efficiency Solar Cells. Energy Environ. Sci. 2016, 9, 1706– 1724, DOI: 10.1039/C6EE00030D |  | c-TiO2/mp-TiO2
0 | 0.5 | 0.5 | 1 | 2.5 | 0.5 | 1 | 1.61 | FTO | c-TiO2 | mp-TiO2 | spiro | Au | two-step | spin | CB | DMF/DMSO | 100 | 30 | 20.4 | 1.04 | 0.61 | 12.9 | Jacobsson, T. J.; Correa-Baena, J.-P.; Pazoki, M.; Saliba, M.; Schenk, K.; Gratzel, M.; Hagfeldt, A. Exploration of the Compositional Space for Mixed Lead Halogen Perovskites for High Efficiency Solar Cells. Energy Environ. Sci. 2016, 9, 1706– 1724, DOI: 10.1039/C6EE00030D |  | c-TiO2/mp-TiO2
0 | 0.83 | 0.17 | 1 | 3 | 0 | 1 | 1.53 | FTO | c-TiO2 | mp-TiO2 | spiro | Au | two-step | spin | CB | DMF/DMSO | 100 | 30 | 21.5 | 0.92 | 0.61 | 12.1 | Jacobsson, T. J.; Correa-Baena, J.-P.; Pazoki, M.; Saliba, M.; Schenk, K.; Gratzel, M.; Hagfeldt, A. Exploration of the Compositional Space for Mixed Lead Halogen Perovskites for High Efficiency Solar Cells. Energy Environ. Sci. 2016, 9, 1706– 1724, DOI: 10.1039/C6EE00030D |  | c-TiO2/mp-TiO2
0 | 0.17 | 0.83 | 1 | 3 | 0 | 1 | 1.59 | FTO | c-TiO2 | mp-TiO2 | spiro | Au | two-step | spin | CB | DMF/DMSO | 100 | 30 | 18.8 | 1.05 | 0.6 | 11.8 | Jacobsson, T. J.; Correa-Baena, J.-P.; Pazoki, M.; Saliba, M.; Schenk, K.; Gratzel, M.; Hagfeldt, A. Exploration of the Compositional Space for Mixed Lead Halogen Perovskites for High Efficiency Solar Cells. Energy Environ. Sci. 2016, 9, 1706– 1724, DOI: 10.1039/C6EE00030D |  | c-TiO2/mp-TiO2
0 | 0.5 | 0.5 | 1 | 1 | 2 | 1 | 1.96 | FTO | c-TiO2 | mp-TiO2 | spiro | Au | two-step | spin | CB | DMF/DMSO | 100 | 30 | 12.6 | 1.03 | 0.6 | 7.9 | Jacobsson, T. J.; Correa-Baena, J.-P.; Pazoki, M.; Saliba, M.; Schenk, K.; Gratzel, M.; Hagfeldt, A. Exploration of the Compositional Space for Mixed Lead Halogen Perovskites for High Efficiency Solar Cells. Energy Environ. Sci. 2016, 9, 1706– 1724, DOI: 10.1039/C6EE00030D |  | c-TiO2/mp-TiO2
0 | 0.67 | 0.33 | 1 | 1 | 2 | 1 | 1.97 | FTO | c-TiO2 | mp-TiO2 | spiro | Au | two-step | spin | CB | DMF/DMSO | 100 | 30 | 9.5 | 1 | 0.59 | 5.6 | Jacobsson, T. J.; Correa-Baena, J.-P.; Pazoki, M.; Saliba, M.; Schenk, K.; Gratzel, M.; Hagfeldt, A. Exploration of the Compositional Space for Mixed Lead Halogen Perovskites for High Efficiency Solar Cells. Energy Environ. Sci. 2016, 9, 1706– 1724, DOI: 10.1039/C6EE00030D |  | c-TiO2/mp-TiO2
0 | 0.5 | 0.5 | 1 | 0.5 | 2.5 | 1 | 2.14 | FTO | c-TiO2 | mp-TiO2 | spiro | Au | two-step | spin | CB | DMF/DMSO | 100 | 30 | 6.9 | 0.98 | 0.58 | 3.9 | Jacobsson, T. J.; Correa-Baena, J.-P.; Pazoki, M.; Saliba, M.; Schenk, K.; Gratzel, M.; Hagfeldt, A. Exploration of the Compositional Space for Mixed Lead Halogen Perovskites for High Efficiency Solar Cells. Energy Environ. Sci. 2016, 9, 1706– 1724, DOI: 10.1039/C6EE00030D |  | c-TiO2/mp-TiO2
0 | 0.67 | 0.33 | 1 | 0 | 3 | 1 | 2.28 | FTO | c-TiO2 | mp-TiO2 | spiro | Au | two-step | spin | CB | DMF/DMSO | 100 | 30 | 7 | 1.35 | 0.58 | 5.5 | Jacobsson, T. J.; Correa-Baena, J.-P.; Pazoki, M.; Saliba, M.; Schenk, K.; Gratzel, M.; Hagfeldt, A. Exploration of the Compositional Space for Mixed Lead Halogen Perovskites for High Efficiency Solar Cells. Energy Environ. Sci. 2016, 9, 1706– 1724, DOI: 10.1039/C6EE00030D |  | c-TiO2/mp-TiO2
0 | 1 | 0 | 1 | 0 | 3 | 1 | 2.27 | FTO | c-TiO2 | mp-TiO2 | spiro | Au | two-step | spin | CB | DMF/DMSO | 100 | 30 | 7.5 | 1.14 | 0.58 | 5 | Jacobsson, T. J.; Correa-Baena, J.-P.; Pazoki, M.; Saliba, M.; Schenk, K.; Gratzel, M.; Hagfeldt, A. Exploration of the Compositional Space for Mixed Lead Halogen Perovskites for High Efficiency Solar Cells. Energy Environ. Sci. 2016, 9, 1706– 1724, DOI: 10.1039/C6EE00030D |  | c-TiO2/mp-TiO2
0 | 1 | 0 | 1 | 2.5 | 0.5 | 1 | 1.97 | FTO | c-TiO2 | mp-TiO2 | spiro | Au | two-step | spin | CB | DMF/DMSO | 100 | 30 | 14.3 | 1.2 | 0.56 | 9.6 | Jacobsson, T. J.; Correa-Baena, J.-P.; Pazoki, M.; Saliba, M.; Schenk, K.; Gratzel, M.; Hagfeldt, A. Exploration of the Compositional Space for Mixed Lead Halogen Perovskites for High Efficiency Solar Cells. Energy Environ. Sci. 2016, 9, 1706– 1724, DOI: 10.1039/C6EE00030D |  | c-TiO2/mp-TiO2
0 | 0 | 1 | 1 | 3 | 0 | 1 | 1.59 | FTO | c-TiO2 | mp-TiO2 | spiro | Au | two-step | spin | CB | DMF/DMSO | 100 | 30 | 21.2 | 0.91 | 0.54 | 10.3 | Jacobsson, T. J.; Correa-Baena, J.-P.; Pazoki, M.; Saliba, M.; Schenk, K.; Gratzel, M.; Hagfeldt, A. Exploration of the Compositional Space for Mixed Lead Halogen Perovskites for High Efficiency Solar Cells. Energy Environ. Sci. 2016, 9, 1706– 1724, DOI: 10.1039/C6EE00030D |  | c-TiO2/mp-TiO2
0 | 0.83 | 0.17 | 1 | 1 | 2 | 1 | 1.98 | FTO | c-TiO2 | mp-TiO2 | spiro | Au | two-step | spin | CB | DMF/DMSO | 100 | 30 | 11.1 | 0.98 | 0.54 | 5.8 | Jacobsson, T. J.; Correa-Baena, J.-P.; Pazoki, M.; Saliba, M.; Schenk, K.; Gratzel, M.; Hagfeldt, A. Exploration of the Compositional Space for Mixed Lead Halogen Perovskites for High Efficiency Solar Cells. Energy Environ. Sci. 2016, 9, 1706– 1724, DOI: 10.1039/C6EE00030D |  | c-TiO2/mp-TiO2
0 | 1 | 0 | 1 | 1 | 2 | 1 | 1.97 | FTO | c-TiO2 | mp-TiO2 | spiro | Au | two-step | spin | CB | DMF/DMSO | 100 | 30 | 12.8 | 1.14 | 0.52 | 7.5 | Jacobsson, T. J.; Correa-Baena, J.-P.; Pazoki, M.; Saliba, M.; Schenk, K.; Gratzel, M.; Hagfeldt, A. Exploration of the Compositional Space for Mixed Lead Halogen Perovskites for High Efficiency Solar Cells. Energy Environ. Sci. 2016, 9, 1706– 1724, DOI: 10.1039/C6EE00030D |  | c-TiO2/mp-TiO2
0 | 0.67 | 0.33 | 1 | 0.5 | 2.5 | 1 | 2.11 | FTO | c-TiO2 | mp-TiO2 | spiro | Au | two-step | spin | CB | DMF/DMSO | 100 | 30 | 7.2 | 0.92 | 0.51 | 3.4 | Jacobsson, T. J.; Correa-Baena, J.-P.; Pazoki, M.; Saliba, M.; Schenk, K.; Gratzel, M.; Hagfeldt, A. Exploration of the Compositional Space for Mixed Lead Halogen Perovskites for High Efficiency Solar Cells. Energy Environ. Sci. 2016, 9, 1706– 1724, DOI: 10.1039/C6EE00030D |  | c-TiO2/mp-TiO2
0 | 1 | 0 | 1 | 1.5 | 1.5 | 1 | 1.91 | FTO | c-TiO2 | mp-TiO2 | spiro | Au | two-step | spin | CB | DMF/DMSO | 100 | 30 | 7.1 | 1.06 | 0.5 | 3.7 | Jacobsson, T. J.; Correa-Baena, J.-P.; Pazoki, M.; Saliba, M.; Schenk, K.; Gratzel, M.; Hagfeldt, A. Exploration of the Compositional Space for Mixed Lead Halogen Perovskites for High Efficiency Solar Cells. Energy Environ. Sci. 2016, 9, 1706– 1724, DOI: 10.1039/C6EE00030D |  | c-TiO2/mp-TiO2
0 | 1 | 0 | 1 | 2 | 1 | 1 | 2.27 | FTO | c-TiO2 | mp-TiO2 | spiro | Au | two-step | spin | CB | DMF/DMSO | 100 | 30 | 3.9 | 0.99 | 0.5 | 1.9 | Jacobsson, T. J.; Correa-Baena, J.-P.; Pazoki, M.; Saliba, M.; Schenk, K.; Gratzel, M.; Hagfeldt, A. Exploration of the Compositional Space for Mixed Lead Halogen Perovskites for High Efficiency Solar Cells. Energy Environ. Sci. 2016, 9, 1706– 1724, DOI: 10.1039/C6EE00030D |  | c-TiO2/mp-TiO2
0 | 1 | 0 | 1 | 0.5 | 2.5 | 1 | 2.1 | FTO | c-TiO2 | mp-TiO2 | spiro | Au | two-step | spin | CB | DMF/DMSO | 100 | 30 | 9.7 | 1.06 | 0.49 | 5 | Jacobsson, T. J.; Correa-Baena, J.-P.; Pazoki, M.; Saliba, M.; Schenk, K.; Gratzel, M.; Hagfeldt, A. Exploration of the Compositional Space for Mixed Lead Halogen Perovskites for High Efficiency Solar Cells. Energy Environ. Sci. 2016, 9, 1706– 1724, DOI: 10.1039/C6EE00030D |  | c-TiO2/mp-TiO2
0 | 0.83 | 0.17 | 1 | 0.5 | 2.5 | 1 | 2.11 | FTO | c-TiO2 | mp-TiO2 | spiro | Au | two-step | spin | CB | DMF/DMSO | 100 | 30 | 8.8 | 0.88 | 0.43 | 3.3 | Jacobsson, T. J.; Correa-Baena, J.-P.; Pazoki, M.; Saliba, M.; Schenk, K.; Gratzel, M.; Hagfeldt, A. Exploration of the Compositional Space for Mixed Lead Halogen Perovskites for High Efficiency Solar Cells. Energy Environ. Sci. 2016, 9, 1706– 1724, DOI: 10.1039/C6EE00030D |  | c-TiO2/mp-TiO2
0 | 0.75 | 0.25 | 1 | 3 | 0 | 1 | 1.545 | FTO | c-TiO2 | mp-TiO2 | spiro | Au | one-step | spin | toluene | DMF | 140 | 10 | 21.1 | 1.03 | 0.7138 | 15.51 | JI F, WANG L, PANG S, et al. |  | c-TiO2/mp-TiO2
0.05 | 0.7885 | 0.1615 | 1 | 2.49 | 0.51 | 1 | 1.62 | FTO | c-TiO2 | mp-TiO2 | spiro | Au | one-step | spin | CB | DMF/DMSO/EMIMCL | 100 | 45 | 24.4 | 1.185 | 0.745 | 21.54 | JIA J, SHI B, DONG J, et al. 1-ethyl-3-methylimidazolium chloride ionic liquid enhance planar triple-cation perovskite solar cell efficiency [J]. Materials Research Bulletin, 2023, 166: 112345. |  | c-TiO2/mp-TiO2
0.05 | 0.7885 | 0.1615 | 1 | 2.49 | 0.51 | 1 | 1.62 | FTO | c-TiO2 | mp-TiO2 | spiro | Au | one-step | spin | CB | DMF/DMSO | 100 | 45 | 22.73 | 1.107 | 0.72 | 18.12 | JIA J, SHI B, DONG J, et al. 1-ethyl-3-methylimidazolium chloride ionic liquid enhance planar triple-cation perovskite solar cell efficiency [J]. Materials Research Bulletin, 2023, 166: 112345. |  | c-TiO2/mp-TiO2
0.05 | 0.7885 | 0.1615 | 1 | 2.49 | 0.51 | 1 | 1.62 | FTO | TiO2 | Y-TiO2 | spiro | Au | two-step | spin | CB | DMF/DMSO | 110 | 50 | 23.65 | 1.184 | 0.71 | 20.09 | JIANG Z, HE Z, MA S, et al. Effect of Yttrium-Incorporated TiO2 Electron Transport Layer on the Photovoltaic Performance of Triple-Cation Perovskite Solar Cells [J]. The Journal of Physical Chemistry C, 2023, 127(39): 19432-9. |  | TiO2/Y-TiO2
0.05 | 0.875 | 0.075 | 1.03 | 2.835 | 0.225 | 1 | 1.6 | FTO | c-TiO2 | mp-TiO2 | TBTA[6]H/TBPHTFSI | Au | two-step | spin | CB | DMF/DMSO/MF | 120 | 60 | 24.57 | 1.13 | 0.8 | 22.2 | LI T, ZHANG Y, FANG L, et al. Surface polymerization of melamine resin on a perovskite: enhancing the efficiency and stability of solar cells [J]. Journal of Materials Chemistry A, 2023, 11(28): 15269-76. |  | c-TiO2/mp-TiO2
0.05 | 0.875 | 0.075 | 1.03 | 2.835 | 0.225 | 1 | 1.6 | FTO | c-TiO2 | mp-TiO2 | TBTA[6]H/TBPHTFSI | Au | two-step | spin | CB | DMF/DMSO | 120 | 60 | 24.47 | 1.1 | 0.779 | 21 | LI T, ZHANG Y, FANG L, et al. Surface polymerization of melamine resin on a perovskite: enhancing the efficiency and stability of solar cells [J]. Journal of Materials Chemistry A, 2023, 11(28): 15269-76. |  | c-TiO2/mp-TiO2
0.05 | 0.79 | 0.16 | 1 | 3 | 0 | 1 | 1.54 | FTO | c-TiO2 | mp-TiO2 | SnS | Au | two-step | spin | CB | DMF/DMSO/CsI | 100 | 60 | 22.96 | 0.944 | 0.633 | 13.72 | LI Y, WANG Z, REN D, et al. SnS Quantum Dots as Hole Transporter of Perovskite Solar Cells [J]. ACS Applied Energy Materials, 2019, 2(5): 3822-9. |  | c-TiO2/mp-TiO2
0.05 | 0.38 | 0.57 | 1 | 2.8 | 0.2 | 1 | 1.63 | FTO | TiO2 | Al2O3 | NiO | C | two-step | spin |  | DMF/DMSO | 100 | 30 | 23.4 | 1.008 | 0.7214 | 17.02 | LIU S, HUANG W, LIAO P, et al. 17% efficient printable mesoscopic PIN metal oxide framework perovskite solar cells using cesium-containing triple cation perovskite [J]. Journal of Materials Chemistry A, 2017, 5(44): 22952-8. |  | TiO2/Al2O3
0 | 0.4 | 0.6 | 1 | 2.8 | 0.2 | 1 | 1.617 | FTO | TiO2 | Al2O3 | NiO | C | two-step | spin |  | DMF/DMSO | 100 | 30 | 22.31 | 0.953 | 0.7 | 14.88 | LIU S, HUANG W, LIAO P, et al. 17% efficient printable mesoscopic PIN metal oxide framework perovskite solar cells using cesium-containing triple cation perovskite [J]. Journal of Materials Chemistry A, 2017, 5(44): 22952-8. |  | TiO2/Al2O3
0.2 | 0.32 | 0.48 | 1 | 2.8 | 0.2 | 1 | 1.65 | FTO | TiO2 | Al2O3 | NiO | C | two-step | spin |  | DMF/DMSO | 100 | 30 | 12.61 | 0.889 | 0.6807 | 7.64 | LIU S, HUANG W, LIAO P, et al. 17% efficient printable mesoscopic PIN metal oxide framework perovskite solar cells using cesium-containing triple cation perovskite [J]. Journal of Materials Chemistry A, 2017, 5(44): 22952-8. |  | TiO2/Al2O3
0.1 | 0.36 | 0.54 | 1 | 2.8 | 0.2 | 1 | 1.647 | FTO | TiO2 | Al2O3 | NiO | C | two-step | spin |  | DMF/DMSO | 100 | 30 | 17.63 | 0.903 | 0.6637 | 10.57 | LIU S, HUANG W, LIAO P, et al. 17% efficient printable mesoscopic PIN metal oxide framework perovskite solar cells using cesium-containing triple cation perovskite [J]. Journal of Materials Chemistry A, 2017, 5(44): 22952-8. |  | TiO2/Al2O3
0.05 | 0.7885 | 0.1615 | 1 | 2.49 | 0.51 | 1 | 1.62 | FTO | c-TiO2 | mp-TiO2 | spiro | Au | two-step | spin | CB | DMF/DMSO | 100 | 30 | 22.4 | 1.1 | 0.78 | 19.2 | Longeaud, C., Ramos, F.J., Rebai, A. and Rousset, J. (2018), Impact of Environmental Stresses Onto Transport Properties of Hybrid Perovskite Investigated by Steady State Photocarrier Grating and Steady State Photocurrent Techniques. Sol. RRL, 2: 1800192. |  | c-TiO2/mp-TiO2
0 | 0.83 | 0.17 | 1 | 2.49 | 0.51 | 1 | 1.6 | FTO | c-TiO2 | mp-TiO2 | spiro | Au | two-step | spin | CB | DMF/DMSO | 100 | 30 | 19.2 | 1.1 | 0.77 | 16.3 | Longeaud, C., Ramos, F.J., Rebai, A. and Rousset, J. (2018), Impact of Environmental Stresses Onto Transport Properties of Hybrid Perovskite Investigated by Steady State Photocarrier Grating and Steady State Photocurrent Techniques. Sol. RRL, 2: 1800192. |  | c-TiO2/mp-TiO2
0.05 | 0.8075 | 0.1425 | 1 | 2.55 | 0.45 | 1 | 1.612 | FTO | c-TiO2 | mp-TiO2 | spiro | Au | one-step | spin | CB | DMF/DMSO | 100 | 60 | 21.7 | 1.055 | 0.7548 | 17.1 | M. Deepa, M. Salado, L. Calio, S. Kazim, S. M. Shivaprasad and S. Ahmad, Phys Chem Chem Phys, 2017, 19, 4069-4077 |  | c-TiO2/mp-TiO2
0.1 | 0.765 | 0.135 | 1 | 2.55 | 0.45 | 1 | 1.611 | FTO | c-TiO2 | mp-TiO2 | spiro | Au | one-step | spin | CB | DMF/DMSO | 100 | 60 | 21.28 | 1.061 | 0.6955 | 15.71 | M. Deepa, M. Salado, L. Calio, S. Kazim, S. M. Shivaprasad and S. Ahmad, Phys Chem Chem Phys, 2017, 19, 4069-4077 |  | c-TiO2/mp-TiO2
0 | 0.85 | 0.15 | 1 | 2.55 | 0.45 | 1 | 1.62 | FTO | c-TiO2 | mp-TiO2 | spiro | Au | one-step | spin | CB | DMF/DMSO | 100 | 60 | 21.47 | 1.027 | 0.6916 | 15.24 | M. Deepa, M. Salado, L. Calio, S. Kazim, S. M. Shivaprasad and S. Ahmad, Phys Chem Chem Phys, 2017, 19, 4069-4077 |  | c-TiO2/mp-TiO2
0.05 | 0.83 | 0.12 | 1 | 2.61 | 0.39 | 1 | 1.61 | FTO | c-TiO2 | mp-TiO2 | spiro | Au | two-step | spin | CB | DMF/DMSO | 100 | 50 | 22.21 | 1.097 | 0.785 | 19.11 | M. M. Tavakoli, F. Giordano, S. M. Zakeeruddin and M. Gratzel, Nano Lett, 2018, 18, 2428- 2434. |  | c-TiO2/mp-TiO2
0.05 | 0.83 | 0.12 | 1 | 2.61 | 0.39 | 1 | 1.61 | FTO | c-TiO2 | mp-TiO2/SnO2 | spiro | Au | two-step | spin | CB | DMF/DMSO | 100 | 50 | 22.51 | 1.168 | 0.776 | 20.2 | M. M. Tavakoli, F. Giordano, S. M. Zakeeruddin and M. Gratzel, Nano Lett, 2018, 18, 2428- 2434. |  | c-TiO2/mp-TiO2/SnO2
0.05 | 0.83 | 0.12 | 1 | 2.61 | 0.39 | 1 | 1.61 | FTO | c-TiO2 | mp-TiO2/SnO2 | spiro | Au | two-step | spin | CB | DMF/DMSO | 100 | 50 | 21.83 | 1.135 | 0.684 | 16.92 | M. M. Tavakoli, F. Giordano, S. M. Zakeeruddin and M. Gratzel, Nano Lett, 2018, 18, 2428- 2434. |  | c-TiO2/mp-TiO2/SnO2
0.175 | 0.75 | 0.075 | 1 | 2.64 | 0.36 | 1 | 1.57 | FTO | c-TiO2 | mp-TiO2 | spiro | Au | two-step | spin | CB | DMF/DMSO | 100 | 20 | 21.88 | 1.124 | 0.75 | 18.45 | MALI S S, PATIL J V, PARK D W, et al. Intrinsic and extrinsic stability of triple-cation perovskite solar cells through synergistic influence of organic additive [J]. Cell Reports Physical Science, 2022, 3(6): 100906. |  | c-TiO2/mp-TiO2
0.1 | 0.747 | 0.153 | 1 | 2.49 | 0.51 | 1 | 1.63 | FTO | c-TiO2 | mp-TiO2 | spiro | Au | one-step | Inkjet-Printed |  | DMF/DMSO | 100 | 60 | 21.5 | 1.06 | 0.67 | 12.9 | MATHIES F, EGGERS H, RICHARDS B S, et al. Inkjet-Printed Triple Cation Perovskite Solar Cells [J]. ACS Applied Energy Materials, 2018, 1(5): 1834-9. |  | c-TiO2/mp-TiO2
0.05 | 0.8075 | 0.1425 | 1 | 2.55 | 0.45 | 1 | 1.612 | FTO | c-TiO2 | mp-TiO2 | RCP–BTT/dopant | Au | three-step | spin | CB | DMF/DMSO | 100 | 60 | 19.41 | 1.09 | 0.69 | 14.57 | MURUGESAN V S, MICHAEL R R, JENA A K, et al. Benzodithiophene-thienopyrroledione-thienothiophene-based random copolymeric hole transporting material for perovskite solar cell [J]. Chemical Engineering Journal, 2020, 382: 122830. |  | c-TiO2/mp-TiO2
0.05 | 0.8075 | 0.1425 | 1 | 2.55 | 0.45 | 1 | 1.612 | FTO | c-TiO2 | mp-TiO2 | PTB7/dopant | Au | three-step | spin | CB | DMF/DMSO | 100 | 60 | 18.23 | 1.06 | 0.62 | 12.02 | MURUGESAN V S, MICHAEL R R, JENA A K, et al. Benzodithiophene-thienopyrroledione-thienothiophene-based random copolymeric hole transporting material for perovskite solar cell [J]. Chemical Engineering Journal, 2020, 382: 122830. |  | c-TiO2/mp-TiO2
0.05 | 0.8075 | 0.1425 | 1 | 2.55 | 0.45 | 1 | 1.612 | FTO | c-TiO2 | mp-TiO2 | RCP–BTT | Au | three-step | spin | CB | DMF/DMSO | 100 | 60 | 14.68 | 1.08 | 0.53 | 8.45 | MURUGESAN V S, MICHAEL R R, JENA A K, et al. Benzodithiophene-thienopyrroledione-thienothiophene-based random copolymeric hole transporting material for perovskite solar cell [J]. Chemical Engineering Journal, 2020, 382: 122830. |  | c-TiO2/mp-TiO2
0.05 | 0.8075 | 0.1425 | 1 | 2.55 | 0.45 | 1 | 1.612 | FTO | c-TiO2 | mp-TiO2 | PTB7 | Au | three-step | spin | CB | DMF/DMSO | 100 | 60 | 13.65 | 1.05 | 0.48 | 6.91 | MURUGESAN V S, MICHAEL R R, JENA A K, et al. Benzodithiophene-thienopyrroledione-thienothiophene-based random copolymeric hole transporting material for perovskite solar cell [J]. Chemical Engineering Journal, 2020, 382: 122830. |  | c-TiO2/mp-TiO2
0.05 | 0.9 | 0.05 | 1 | 3 | 0 | 1 | 1.447 | FTO | c-TiO2 | mp-TiO2 | spiro | Au | two-step | spin | CB | DMF/DMSO/DmmimCl | 100 | 60 | 25.26 | 1.15 | 0.84 | 24.46 | P. Dörflinger, Y. Ding, V. Schmid, M. Armer, R. C. Turnell-Ritson, B. Ding, P. J. Dyson, M. K. Nazeeruddin, V. Dyakonov, Influence of an Organic Salt-Based Stabilizing Additive on Charge Carrier Dynamics in Triple Cation Perovskite Solar Cells. Adv. Sci. 2023, 10, 2304502. https://doi.org/10.1002/advs.202304502 |  | c-TiO2/mp-TiO2
0.05 | 0.9 | 0.05 | 1 | 3 | 0 | 1 | 1.447 | FTO | c-TiO2 | mp-TiO2 | spiro | Au | two-step | spin | CB | DMF/DMSO | 100 | 60 | 25.32 | 1.12 | 0.837 | 23.76 | P. Dörflinger, Y. Ding, V. Schmid, M. Armer, R. C. Turnell-Ritson, B. Ding, P. J. Dyson, M. K. Nazeeruddin, V. Dyakonov, Influence of an Organic Salt-Based Stabilizing Additive on Charge Carrier Dynamics in Triple Cation Perovskite Solar Cells. Adv. Sci. 2023, 10, 2304502. https://doi.org/10.1002/advs.202304502 |  | c-TiO2/mp-TiO2
0.05 | 0.9 | 0.05 | 1 | 3 | 0 | 1 | 1.447 | FTO | c-TiO2 | mp-TiO2 | spiro | Au | one-step | spin | CB | DMF/DMSO/DmmimCl | 100 | 60 | 25.26 | 1.153 | 0.8398 | 24.46 | P. Dörflinger, Y. Ding, V. Schmid, M. Armer, R. C. Turnell-Ritson, B. Ding, P. J. Dyson, M. K. Nazeeruddin, V. Dyakonov, Influence of an Organic Salt-Based Stabilizing Additive on Charge Carrier Dynamics in Triple Cation Perovskite Solar Cells. Adv. Sci. 2023, 10, 2304502. |  | c-TiO2/mp-TiO2
0.05 | 0.9 | 0.05 | 1 | 3 | 0 | 1 | 1.447 | FTO | c-TiO2 | mp-TiO2 | spiro | Au | one-step | spin | CB | DMF/DMSO | 100 | 60 | 25.32 | 1.122 | 0.8365 | 23.76 | P. Dörflinger, Y. Ding, V. Schmid, M. Armer, R. C. Turnell-Ritson, B. Ding, P. J. Dyson, M. K. Nazeeruddin, V. Dyakonov, Influence of an Organic Salt-Based Stabilizing Additive on Charge Carrier Dynamics in Triple Cation Perovskite Solar Cells. Adv. Sci. 2023, 10, 2304502. |  | c-TiO2/mp-TiO2
0 | 0.4 | 0.6 | 1 | 3 | 0 | 1 | 1.53 | FTO | c-TiO2 | mp-TiO2 | spiro | Au | two-step | spin | toluene | DMF | 75 | 10 | 21.2 | 1.003 | 0.7 | 14.9 | Pellet, N., Gao, P., Gregori, G., Yang, T.-Y., Nazeeruddin, M.K., Maier, J. and Grätzel, M. (2014), Mixed-Organic-Cation Perovskite Photovoltaics for Enhanced Solar-Light Harvesting†. Angew. Chem. Int. Ed., 53: 3151-3157. |  | c-TiO2/mp-TiO2
0.05 | 0.76 | 0.19 | 1 | 2.43 | 0.57 | 1 | 1.76 | FTO | c-TiO2 | mp-TiO2 | TPB | Au | two-step | spin | CB | DMF/DMSO |  |  | 18.5 | 0.991 | 0.7 | 12.59 | PYDZIŃSKA-BIAŁEK K, DRUSHLIAK V, COY E, et al. Understanding the Interfaces between Triple-Cation Perovskite and Electron or Hole Transporting Material [J]. ACS Applied Materials & Interfaces, 2020, 12(27): 30399-410. |  | c-TiO2/mp-TiO2
0.05 | 0.915 | 0.085 | 1 | 2.745 | 0.255 | 1 | 1.6 | FTO | c-TiO2 | mp-TiO2 | spiro | Au | one-step | spin |  | DMF/DMSO | 100 | 3 | 20.6 | 1.084 | 0.625 | 14 | Rodriguez-Perez JJ, Mhamdi A, Torres J, Montes-Valenzuela I, Rivas JM, Esparza D, Contreras-Solorio DA. Ionic Mobility and Charge Carriers Recombination Analyzed in Triple Cation Perovskite Solar Cells. Coatings. 2023; 13(10):1673 |  | c-TiO2/mp-TiO2
0.05 | 0.745 | 0.255 | 1 | 2.235 | 0.765 | 1 | 1.74 | FTO | c-TiO2 | mp-TiO2 | spiro | Au | one-step | spin |  | DMF/DMSO | 100 | 3 | 18.56 | 1.016 | 0.6116 | 11.54 | Rodriguez-Perez JJ, Mhamdi A, Torres J, Montes-Valenzuela I, Rivas JM, Esparza D, Contreras-Solorio DA. Ionic Mobility and Charge Carriers Recombination Analyzed in Triple Cation Perovskite Solar Cells. Coatings. 2023; 13(10):1673 |  | c-TiO2/mp-TiO2
0.05 | 0.83 | 0.12 | 1 | 2.49 | 0.51 | 1 | 1.61 | FTO | c-TiO2 | mp-TiO2 | spiro | Au | one-step | spin |  | DMF/DMSO | 100 | 3 | 18.9 | 1.113 | 0.577 | 12.1 | Rodriguez-Perez JJ, Mhamdi A, Torres J, Montes-Valenzuela I, Rivas JM, Esparza D, Contreras-Solorio DA. Ionic Mobility and Charge Carriers Recombination Analyzed in Triple Cation Perovskite Solar Cells. Coatings. 2023; 13(10):1673 |  | c-TiO2/mp-TiO2
0 | 0 | 1 | 1 | 3 | 0 | 1 | 1.52 | FTO | c-TiO2 | mp-TiO2 | spiro | Au | one-step | spin | toluene | DMSO | 100 | 60 | 19.79 | 0.987 | 0.7418 | 14.49 | SALADO M, CALIO L, BERGER R, et al. Influence of the mixed organic cation ratio in lead iodide based perovskite on the performance of solar cells [J]. Physical Chemistry Chemical Physics, 2016, 18(39): 27148-57. |  | c-TiO2/mp-TiO2
0 | 0.15 | 0.85 | 1 | 3 | 0 | 1 | 1.63 | FTO | c-TiO2 | mp-TiO2 | spiro | Au | one-step | spin | toluene | DMSO | 100 | 60 | 19.9 | 0.994 | 0.7332 | 14.5 | SALADO M, CALIO L, BERGER R, et al. Influence of the mixed organic cation ratio in lead iodide based perovskite on the performance of solar cells [J]. Physical Chemistry Chemical Physics, 2016, 18(39): 27148-58. |  | c-TiO2/mp-TiO2
0 | 0.3 | 0.7 | 1 | 3 | 0 | 1 | 1.57 | FTO | c-TiO2 | mp-TiO2 | spiro | Au | one-step | spin | toluene | DMSO | 100 | 60 | 19.84 | 0.899 | 0.7139 | 12.73 | SALADO M, CALIO L, BERGER R, et al. Influence of the mixed organic cation ratio in lead iodide based perovskite on the performance of solar cells [J]. Physical Chemistry Chemical Physics, 2016, 18(39): 27148-59. |  | c-TiO2/mp-TiO2
0 | 0.4 | 0.6 | 1 | 3 | 0 | 1 | 1.53 | FTO | c-TiO2 | mp-TiO2 | spiro | Au | one-step | spin | toluene | DMSO | 100 | 60 | 20.87 | 0.975 | 0.6997 | 14.23 | SALADO M, CALIO L, BERGER R, et al. Influence of the mixed organic cation ratio in lead iodide based perovskite on the performance of solar cells [J]. Physical Chemistry Chemical Physics, 2016, 18(39): 27148-60. |  | c-TiO2/mp-TiO2
0 | 0.5 | 0.5 | 1 | 3 | 0 | 1 | 1.55 | FTO | c-TiO2 | mp-TiO2 | spiro | Au | one-step | spin | toluene | DMSO | 120 | 60 | 19.92 | 0.929 | 0.5499 | 10.18 | SALADO M, CALIO L, BERGER R, et al. Influence of the mixed organic cation ratio in lead iodide based perovskite on the performance of solar cells [J]. Physical Chemistry Chemical Physics, 2016, 18(39): 27148-61. |  | c-TiO2/mp-TiO2
0 | 0.85 | 0.15 | 1 | 3 | 0 | 1 | 1.56 | FTO | c-TiO2 | mp-TiO2 | spiro | Au | one-step | spin | toluene | DMSO | 150 | 60 | 15.66 | 0.805 | 0.598 | 7.53 | SALADO M, CALIO L, BERGER R, et al. Influence of the mixed organic cation ratio in lead iodide based perovskite on the performance of solar cells [J]. Physical Chemistry Chemical Physics, 2016, 18(39): 27148-62. |  | c-TiO2/mp-TiO2
0 | 1 | 0 | 1 | 3 | 0 | 1 | 1.51 | FTO | c-TiO2 | mp-TiO2 | spiro | Au | one-step | spin | toluene | DMSO | 150 | 60 | 17.55 | 0.802 | 0.655 | 9.22 | SALADO M, CALIO L, BERGER R, et al. Influence of the mixed organic cation ratio in lead iodide based perovskite on the performance of solar cells [J]. Physical Chemistry Chemical Physics, 2016, 18(39): 27148-63. |  | c-TiO2/mp-TiO2
0.1 | 0.747 | 0.153 | 1 | 2.49 | 0.51 | 1 | 1.63 | FTO | c-TiO2 | mp-TiO2 | spiro | Au | two-step | spin | CB | DMF/DMSO | 100 | 60 | 22 | 1.13 | 0.77 | 19.1 | SALIBA M, MATSUI T, SEO J-Y, et al. Cesium-containing triple cation perovskite solar cells: improved stability, reproducibility and high efficiency [J]. Energy & Environmental Science, 2016, 9(6): 1989-97. |  | c-TiO2/mp-TiO2
0.1 | 0.75 | 0.15 | 1 | 2.49 | 0.51 | 1 | 1.63 | FTO | c-TiO2 | mp-TiO2 | spiro | Au | two-step | spin | CB | DMF/DMSO | 100 | 60 | 20.7 | 1.049 | 0.75 | 16.3 | SALIBA M, MATSUI T, SEO J-Y, et al. Cesium-containing triple cation perovskite solar cells: improved stability, reproducibility and high efficiency [J]. Energy & Environmental Science, 2016, 9(6): 1989-97. |  | c-TiO2/mp-TiO2
0.15 | 0.75 | 0.1 | 1 | 2.49 | 0.51 | 1 | 1.7 | FTO | c-TiO2 | mp-TiO2 | spiro | Au | two-step | spin | CB | DMF/DMSO | 100 | 60 | 21.1 | 1.06 | 0.75 | 16.8 | SALIBA M, MATSUI T, SEO J-Y, et al. Cesium-containing triple cation perovskite solar cells: improved stability, reproducibility and high efficiency [J]. Energy & Environmental Science, 2016, 9(6): 1989-97. |  | c-TiO2/mp-TiO2
0.05 | 0.7885 | 0.1615 | 1 | 2.49 | 0.51 | 1 | 1.62 | FTO | c-TiO2 | mp-TiO2 | spiro | Au | two-step | spin | CB | DMF/DMSO | 100 | 60 | 22.7 | 1.109 | 0.74 | 18.6 | SALIBA M, MATSUI T, SEO J-Y, et al. Cesium-containing triple cation perovskite solar cells: improved stability, reproducibility and high efficiency [J]. Energy & Environmental Science, 2016, 9(6): 1989-97. |  | c-TiO2/mp-TiO2
0.2 | 0.75 | 0.05 | 1 | 2.49 | 0.51 | 1 | 1.63 | FTO | c-TiO2 | mp-TiO2 | spiro | Au | two-step | spin | CB | DMF/DMSO | 100 | 60 | 20.4 | 1.054 | 0.74 | 15.9 | SALIBA M, MATSUI T, SEO J-Y, et al. Cesium-containing triple cation perovskite solar cells: improved stability, reproducibility and high efficiency [J]. Energy & Environmental Science, 2016, 9(6): 1989-97. |  | c-TiO2/mp-TiO2
0 | 0.83 | 0.17 | 1 | 2.49 | 0.51 | 1 | 1.6 | FTO | c-TiO2 | mp-TiO2 | spiro | Au | two-step | spin | CB | DMF/DMSO | 100 | 60 | 22.1 | 1.071 | 0.71 | 16.8 | SALIBA M, MATSUI T, SEO J-Y, et al. Cesium-containing triple cation perovskite solar cells: improved stability, reproducibility and high efficiency [J]. Energy & Environmental Science, 2016, 9(6): 1989-97. |  | c-TiO2/mp-TiO2
0.15 | 0.7055 | 0.1445 | 1 | 2.49 | 0.51 | 1 | 1.7 | FTO | c-TiO2 | mp-TiO2 | spiro | Au | two-step | spin | CB | DMF/DMSO | 100 | 60 | 19.4 | 1.088 | 0.69 | 14.6 | SALIBA M, MATSUI T, SEO J-Y, et al. Cesium-containing triple cation perovskite solar cells: improved stability, reproducibility and high efficiency [J]. Energy & Environmental Science, 2016, 9(6): 1989-97. |  | c-TiO2/mp-TiO2
0.25 | 0.75 | 0 | 1 | 2.49 | 0.51 | 1 | 1.71 | FTO | c-TiO2 | mp-TiO2 | spiro | Au | two-step | spin | CB | DMF/DMSO | 100 | 60 | 20.7 | 1.045 | 0.66 | 14.3 | SALIBA M, MATSUI T, SEO J-Y, et al. Cesium-containing triple cation perovskite solar cells: improved stability, reproducibility and high efficiency [J]. Energy & Environmental Science, 2016, 9(6): 1989-97. |  | c-TiO2/mp-TiO2
0 | 0.75 | 0.25 | 1 | 2.49 | 0.51 | 1 | 1.65 | FTO | c-TiO2 | mp-TiO2 | spiro | Au | two-step | spin | CB | DMF/DMSO | 100 | 60 | 18.6 | 0.906 | 0.6 | 10.1 | SALIBA M, MATSUI T, SEO J-Y, et al. Cesium-containing triple cation perovskite solar cells: improved stability, reproducibility and high efficiency [J]. Energy & Environmental Science, 2016, 9(6): 1989-97. |  | c-TiO2/mp-TiO2
0.05 | 0.75 | 0.2 | 1 | 2.49 | 0.51 | 1 | 1.69 | FTO | c-TiO2 | mp-TiO2 | spiro | Au | two-step | spin | CB | DMF/DMSO | 100 | 60 | 17.9 | 0.913 | 0.52 | 8.5 | SALIBA M, MATSUI T, SEO J-Y, et al. Cesium-containing triple cation perovskite solar cells: improved stability, reproducibility and high efficiency [J]. Energy & Environmental Science, 2016, 9(6): 1989-97. |  | c-TiO2/mp-TiO2
0.08 | 0.8004 | 0.1196 | 1 | 2.641 | 0.3588 | 1 | 1.666 | FTO | c-TiO2 | mp-TiO2 | spiro | Cu | two-step | spin | CB | DMF/DMSO | 100 | 60 | 24.13 | 1.1 | 0.676 | 17.82 | SHAN X, WANG S, FU M, et al. Precisely preparing lead iodide passivation layer for enhancing the performance of triple cation perovskite solar cells using krypton fluoride excimer laser [J]. Journal of Power Sources, 2023, 555: 232368. |  | c-TiO2/mp-TiO2
0 | 0.83 | 0.17 | 1 | 2.49 | 0.51 | 1 | 1.6 | FTO | c-TiO2 | mp-TiO2 | spiro | Au | one-step | spin | CB | DMF/DMSO | 100 | 60 | 23.7 | 1.11 | 0.77 | 20.1 | T. Singh, T. Miyasaka, Adv. Energy Mater. 2018, 8, 1700677. |  | c-TiO2/mp-TiO2
0.05 | 0.7885 | 0.1615 | 1 | 2.49 | 0.51 | 1 | 1.6 | FTO | c-TiO2 | mp-TiO2 | spiro | Au | one-step | spin | CB | DMF/DMSO | 100 | 60 | 23.5 | 1.11 | 0.77 | 20.1 | T. Singh, T. Miyasaka, Adv. Energy Mater. 2018, 8, 1700677. |  | c-TiO2/mp-TiO2
0.05 | 0.7885 | 0.1615 | 1 | 2.49 | 0.51 | 1 | 1.6 | FTO | c-TiO2 | mp-TiO2 | spiro | Au | one-step | spin | EA | DMF/DMSO | 100 | 60 | 23.3 | 1.15 | 0.74 | 19.8 | T. Singh, T. Miyasaka, Adv. Energy Mater. 2018, 8, 1700677. |  | c-TiO2/mp-TiO2
0.05 | 0.7885 | 0.1615 | 1 | 2.49 | 0.51 | 1 | 1.6 | FTO | c-TiO2 | mp-TiO2 | spiro | Au | one-step | spin | T | DMF/DMSO | 100 | 60 | 23.6 | 1.15 | 0.73 | 19.9 | T. Singh, T. Miyasaka, Adv. Energy Mater. 2018, 8, 1700677. |  | c-TiO2/mp-TiO2
0.1 | 0.747 | 0.153 | 1 | 2.49 | 0.51 | 1 | 1.63 | FTO | c-TiO2 | mp-TiO2 | spiro | Au | one-step | spin | CB | DMF/DMSO | 100 | 60 | 22.3 | 1.09 | 0.73 | 17.8 | T. Singh, T. Miyasaka, Adv. Energy Mater. 2018, 8, 1700677. |  | c-TiO2/mp-TiO2
0.06 | 0.79 | 0.15 | 1 | 2.55 | 0.45 | 1 | 1.59 | FTO | c-TiO2 | mp-TiO2 | spiro | Au | two-step | spin | CB | DMF/DMSO | 100 | 60 | 22.95 | 1.121 | 0.78 | 20 | TAILOR N K, SENANAYAK S P, ABDI-JALEBI M, et al. Low-frequency carrier kinetics in triple cation perovskite solar cells probed by impedance and modulus spectroscopy [J]. Electrochimica Acta, 2021, 386: 138430. |  | c-TiO2/mp-TiO2
0.05 | 0.81 | 0.14 | 1 | 2.86 | 0.14 | 0 | 1.56 | FTO | BCP | C | NiOx | Ag | two-step | spin | toluene | DMF/DMSO | 120 | 10 | 23.1 | 0.93 | 0.769 | 16.2 | Tien, CH., Lai, HY. & Chen, LC. Methylammonium halide salt interfacial modification of perovskite quantum dots/triple-cation perovskites enable efficient solar cells. Sci Rep 13, 5387 (2023). |  | BCP/C
0.2 | 0.8 | 0 | 1 | 3 | 0 | 1 | 1.574 | FTO | SnO2 | C | spiro | Au | one-step | spin | diethyl ether | DMF/DMSO | 150 | 10 | 21.73 | 1.03 | 0.7237 | 16.18 | Y. Yu, C. Wang, C. R. Grice, N. Shrestha, J. Chen, D. Zhao, W. Liao, A. J. Cimaroli, P. J. Roland, R. J. Ellingson, Y. Yan, ChemSusChem 2016, 9, 3288. |  | SnO2/C
0.2 | 0.8 | 0 | 1 | 3 | 0 | 1 | 1.56 | FTO | c-TiO2 | mp-TiO2 | spiro | Au | two-step | spin | CB | DMF/DMSO | 100 | 10 | 21.5 | 1.017 | 0.701 | 15.69 | YI C, LUO J, MELONI S, et al. Entropic stabilization of mixed A-cation ABX3 metal halide perovskites for high performance perovskite solar cells [J]. Energy & Environmental Science, 2016, 9(2): 656-62 |  | c-TiO2/mp-TiO2
0 | 1 | 0 | 1 | 3 | 0 | 1 | 2.27 | FTO | c-TiO2 | mp-TiO2 | spiro | Au | two-step | spin | CB | DMF/DMSO | 100 | 10 | 21.4 | 0.809 | 0.592 | 10.4 | YI C, LUO J, MELONI S, et al. Entropic stabilization of mixed A-cation ABX3 metal halide perovskites for high performance perovskite solar cells [J]. Energy & Environmental Science, 2016, 9(2): 656-62. |  | c-TiO2/mp-TiO2
0.2 | 0.8 | 0 | 1 | 2.84 | 0.16 | 1 | 1.58 | FTO | c-TiO2 | mp-TiO2 | spiro | Au | two-step | spin | CB | DMF/DMSO | 100 | 10 | 21.9 | 1.073 | 0.742 | 17.35 | YI C, LUO J, MELONI S, et al. Entropic stabilization of mixed A-cation ABX3 metal halide perovskites for high performance perovskite solar cells [J]. Energy & Environmental Science, 2016, 9(2): 656-63 |  | c-TiO2/mp-TiO2
0.2 | 0.8 | 0 | 1 | 3 | 0 | 1 | 1.56 | FTO | c-TiO2 | mp-TiO2 | spiro | Au | two-step | spin | CB | DMF/DMSO | 100 | 10 | 21.5 | 1.017 | 0.701 | 15.69 | YI C, LUO J, MELONI S, et al. Entropic stabilization of mixed A-cation ABX3 metal halide perovskites for high performance perovskite solar cells [J]. Energy & Environmental Science, 2016, 9(2): 656-63. |  | c-TiO2/mp-TiO2
0.2 | 0.8 | 0 | 1 | 2.84 | 0.16 | 1 | 1.58 | FTO | c-TiO2 | mp-TiO2 | spiro | Au | two-step | spin | CB | DMF/DMSO | 100 | 10 | 21.9 | 1.073 | 0.742 | 17.35 | YI C, LUO J, MELONI S, et al. Entropic stabilization of mixed A-cation ABX3 metal halide perovskites for high performance perovskite solar cells [J]. Energy & Environmental Science, 2016, 9(2): 656-64. |  | c-TiO2/mp-TiO2
0.05 | 0.7885 | 0.1615 | 1 | 2.49 | 0.51 | 0 | 1.6 | FTO | PCBM | TiO2/BCP | PEDOT:PSS | Ag | two-step | spin | CB | DMF/DMSO | 100 | 60 | 20.2 | 0.86 | 0.7461 | 13.2 | ZHANG H, LIU H, LU W, et al. Analysis and suppression of metal-contact-induced degradation in inverted triple cation perovskite solar cells [J]. Materials Letters, 2019, 236: 736-8. |  | PCBM/TiO2/BCP
0.05 | 0.79 | 0.15 | 1 | 2.45 | 0.55 | 1 | 1.6 | ITO | c-TiO2 | mp-TiO2 | spiro | Au | two-step | spin | CB | DMF/DMSO | 100 | 60 | 21.61 | 1.09 | 0.6463 | 15.23 | ALANAZI T I, GAME O S, SMITH J A, et al. Potassium iodide reduces the stability of triple-cation perovskite solar cells [J]. RSC Advances, 2020, 10(66): 40341-50. |  | c-TiO2/mp-TiO2
0.05 | 0.85 | 0.15 | 1 | 2.55 | 0.45 | 0 | 1.58 | ITO | PCBM | BCP | PTAA | Ag | one-step | spin | EA | DMF/DMSO | 100 | 60 | 23.36 | 1.04 | 0.7895 | 19.18 | CAO K, ZHU J, ZHU Y, et al. Managing Excess Lead Iodide with Ordered Distribution and Reduced Photoactivity via Chelating Ligands for Stable Inverted Perovskite Solar Cells [J]. The Journal of Physical Chemistry Letters, 2023, 14(38): 8604-11. |  | PCBM/BCP
0 | 0.4 | 0.6 | 1 | 3 | 0 | 0 | 1.55 | ITO | BCP | C | PTAA | Cu | one-step | spin | toluene | DCB | 100 | 60 | 23 | 1.03 | 0.77 | 18.3 | Deng Y., Dong Q., Bi C., Yuan Y., Huang J. (2016). Air-Stable, Efficient Mixed-Cation Perovskite Solar Cells with Cu Electrode by Scalable Fabrication of Active Layer. Adv. Energy Mater., 6: 1600372. doi: 10.1002/aenm.201600372 |  | BCP/C
0.25 | 0.75 | 0 | 1 | 2.4 | 0.6 | 0 | 1.68 | ITO | BCP | C | PTAA | Ag | three-step | spin |  | DMF/DMSO | 100 | 30 | 19.4 | 1.1 | 0.81 | 17.4 | K. A. Bush, K. Frohna, R. Prasanna, R. E. Beal, T. Leijtens, S. A. Swifter and M. D. McGehee, ACS Energy Letters, 2018, 3, 428-435 |  | BCP/C
0.4 | 0.6 | 0 | 1 | 2.1 | 0.9 | 0 | 1.75 | ITO | BCP | C | PTAA | Ag | three-step | spin |  | DMF/DMSO | 100 | 30 | 17.5 | 1.17 | 0.8 | 16.3 | K. A. Bush, K. Frohna, R. Prasanna, R. E. Beal, T. Leijtens, S. A. Swifter and M. D. McGehee, ACS Energy Letters, 2018, 3, 428-435 |  | BCP/C
0.17 | 0.83 | 0 | 1 | 1.8 | 1.2 | 0 | 1.75 | ITO | BCP | C | PTAA | Ag | three-step | spin |  | DMF/DMSO | 100 | 30 | 17.4 | 1.13 | 0.74 | 14.6 | K. A. Bush, K. Frohna, R. Prasanna, R. E. Beal, T. Leijtens, S. A. Swifter and M. D. McGehee, ACS Energy Letters, 2018, 3, 428-435 |  | BCP/C
0.17 | 0.83 | 0 | 1 | 2.25 | 0.75 | 0 | 1.68 | ITO | BCP | C | PTAA | Ag | three-step | spin |  | DMF/DMSO | 100 | 30 | 19 | 1.1 | 0.74 | 15.4 | K. A. Bush, K. Frohna, R. Prasanna, R. E. Beal, T. Leijtens, S. A. Swifter and M. D. McGehee, ACS Energy Letters, 2018, 3, 428-435 |  | BCP/C
0.175 | 0.75 | 0.075 | 1 | 2.64 | 0.36 | 0 | 1.57 | ITO | PCBM | ZnO | NiOx | Ag | two-step | spin | HEA | DMF/DMSO | 100 | 10 | 21.6 | 1.12 | 0.7905 | 19.2 | KANG Y-J, KWON S-N, CHO S-P, et al. Antisolvent Additive Engineering Containing Dual-Function Additive for Triple-Cation p–i–n Perovskite Solar Cells with over 20% PCE [J]. ACS Energy Letters, 2020, 5(8): 2535-45. |  | PCBM/ZnO
0.175 | 0.75 | 0.075 | 1 | 2.64 | 0.36 | 0 | 1.57 | ITO | PCBM | ZnO | NiOx | Ag | two-step | spin |  | DMF/DMSO | 100 | 10 | 21.3 | 1.06 | 0.7695 | 17.42 | KANG Y-J, KWON S-N, CHO S-P, et al. Antisolvent Additive Engineering Containing Dual-Function Additive for Triple-Cation p–i–n Perovskite Solar Cells with over 20% PCE [J]. ACS Energy Letters, 2020, 5(8): 2535-45. |  | PCBM/ZnO
0 | 0.95 | 0.05 | 1 | 2.85 | 0.15 | 1 | 1.62 | ITO | bl-TiO2 | mp-TiO2 | spiro | Au | two-step | spin | CB | DMF/DMSO | 120 | 30 | 24.8 | 1.17 | 0.81 | 23.5 | Kim, Y.Y., Yang, TY., Suhonen, R. et al. Roll-to-roll gravure-printed flexible perovskite solar cells using eco-friendly antisolvent bathing with wide processing window. Nat Commun 11, 5146 (2020). |  | bl-TiO2/mp-TiO2
0.05 | 0.87 | 0.08 | 1 | 2.76 | 0.24 | 0 | 1.55 | ITO | BCP | C | PTAA | Ag | one-step | spin |  | DMF/DMSO/KSCN | 100 | 30 | 22.54 | 1.02 | 0.803 | 18.5 | Louks, A.E., Tirawat, R., Yang, M., Habisreutinger, S.N., Harvey, S.P., Schutt, K., Zhu, K., Berry, J.J. and Palmstrom, A.F. (2023), Improving Stability of Triple-Cation Perovskite Solar Cells under High-Temperature Operation. Sol. RRL, 7: 2300248. |  | BCP/C
0.05 | 0.87 | 0.08 | 1 | 2.76 | 0.24 | 0 | 1.55 | ITO | BCP | C | PTAA | Ag | one-step | spin |  | DMF/DMSO/Pb(SCN)2 | 100 | 30 | 21.93 | 1.02 | 0.802 | 18.2 | Louks, A.E., Tirawat, R., Yang, M., Habisreutinger, S.N., Harvey, S.P., Schutt, K., Zhu, K., Berry, J.J. and Palmstrom, A.F. (2023), Improving Stability of Triple-Cation Perovskite Solar Cells under High-Temperature Operation. Sol. RRL, 7: 2300248. |  | BCP/C
0.05 | 0.87 | 0.08 | 1 | 2.76 | 0.24 | 0 | 1.55 | ITO | BCP | C | PTAA | Ag | one-step | spin |  | DMF/DMSO/Ga(AcAc)3 | 100 | 30 | 21.87 | 1.02 | 0.799 | 17.9 | Louks, A.E., Tirawat, R., Yang, M., Habisreutinger, S.N., Harvey, S.P., Schutt, K., Zhu, K., Berry, J.J. and Palmstrom, A.F. (2023), Improving Stability of Triple-Cation Perovskite Solar Cells under High-Temperature Operation. Sol. RRL, 7: 2300248. |  | BCP/C
0.05 | 0.87 | 0.08 | 1 | 2.76 | 0.24 | 0 | 1.55 | ITO | BCP | C | PTAA | Ag | one-step | spin |  | DMF/DMSO/4F-PEAI/Pb(SCN)2/Ga(AcAc)3 | 100 | 30 | 22.06 | 1.07 | 0.798 | 18.7 | Louks, A.E., Tirawat, R., Yang, M., Habisreutinger, S.N., Harvey, S.P., Schutt, K., Zhu, K., Berry, J.J. and Palmstrom, A.F. (2023), Improving Stability of Triple-Cation Perovskite Solar Cells under High-Temperature Operation. Sol. RRL, 7: 2300248. |  | BCP/C
0.05 | 0.87 | 0.08 | 1 | 2.76 | 0.24 | 0 | 1.55 | ITO | BCP | C | NiOx | Ag | one-step | spin |  | DMF/DMSO | 100 | 30 | 21.82 | 0.87 | 0.783 | 14.8 | Louks, A.E., Tirawat, R., Yang, M., Habisreutinger, S.N., Harvey, S.P., Schutt, K., Zhu, K., Berry, J.J. and Palmstrom, A.F. (2023), Improving Stability of Triple-Cation Perovskite Solar Cells under High-Temperature Operation. Sol. RRL, 7: 2300248. |  | BCP/C
0.05 | 0.87 | 0.08 | 1 | 2.76 | 0.24 | 0 | 1.55 | ITO | BCP | C | PTAA | Ag | one-step | spin |  | DMF/DMSO/MASCN | 100 | 30 | 22.46 | 0.98 | 0.783 | 17.3 | Louks, A.E., Tirawat, R., Yang, M., Habisreutinger, S.N., Harvey, S.P., Schutt, K., Zhu, K., Berry, J.J. and Palmstrom, A.F. (2023), Improving Stability of Triple-Cation Perovskite Solar Cells under High-Temperature Operation. Sol. RRL, 7: 2300248. |  | BCP/C
0.05 | 0.87 | 0.08 | 1 | 2.76 | 0.24 | 0 | 1.55 | ITO | BCP | C | NiOx/PTAA | Ag | one-step | spin |  | DMF/DMSO/4F-PEAI/Pb(SCN)2 | 100 | 30 | 22.92 | 1.08 | 0.781 | 19.2 | Louks, A.E., Tirawat, R., Yang, M., Habisreutinger, S.N., Harvey, S.P., Schutt, K., Zhu, K., Berry, J.J. and Palmstrom, A.F. (2023), Improving Stability of Triple-Cation Perovskite Solar Cells under High-Temperature Operation. Sol. RRL, 7: 2300248. |  | BCP/C
0.05 | 0.87 | 0.08 | 1 | 2.76 | 0.24 | 0 | 1.55 | ITO | BCP | C | PTAA | Ag | one-step | spin |  | DMF/DMSO | 100 | 30 | 21.86 | 1 | 0.77 | 16.9 | Louks, A.E., Tirawat, R., Yang, M., Habisreutinger, S.N., Harvey, S.P., Schutt, K., Zhu, K., Berry, J.J. and Palmstrom, A.F. (2023), Improving Stability of Triple-Cation Perovskite Solar Cells under High-Temperature Operation. Sol. RRL, 7: 2300248. |  | BCP/C
0.05 | 0.87 | 0.08 | 1 | 2.76 | 0.24 | 0 | 1.55 | ITO | BCP | C | PTAA | Ag | one-step | spin |  | DMF/DMSO/4F-PEAI/Pb(SCN)2 | 100 | 30 | 22 | 1.05 | 0.766 | 17.7 | Louks, A.E., Tirawat, R., Yang, M., Habisreutinger, S.N., Harvey, S.P., Schutt, K., Zhu, K., Berry, J.J. and Palmstrom, A.F. (2023), Improving Stability of Triple-Cation Perovskite Solar Cells under High-Temperature Operation. Sol. RRL, 7: 2300248. |  | BCP/C
0.05 | 0.87 | 0.08 | 1 | 2.76 | 0.24 | 0 | 1.55 | ITO | BCP | C | NiOx/PTAA | Ag | one-step | spin |  | DMF/DMSO | 100 | 30 | 22.35 | 1.03 | 0.764 | 17.7 | Louks, A.E., Tirawat, R., Yang, M., Habisreutinger, S.N., Harvey, S.P., Schutt, K., Zhu, K., Berry, J.J. and Palmstrom, A.F. (2023), Improving Stability of Triple-Cation Perovskite Solar Cells under High-Temperature Operation. Sol. RRL, 7: 2300248. |  | BCP/C
0.05 | 0.87 | 0.08 | 1 | 2.76 | 0.24 | 0 | 1.55 | ITO | BCP | C | PTAA | Ag | one-step | spin |  | DMF/DMSO/4F-PEAI | 100 | 30 | 22.25 | 1.05 | 0.759 | 18 | Louks, A.E., Tirawat, R., Yang, M., Habisreutinger, S.N., Harvey, S.P., Schutt, K., Zhu, K., Berry, J.J. and Palmstrom, A.F. (2023), Improving Stability of Triple-Cation Perovskite Solar Cells under High-Temperature Operation. Sol. RRL, 7: 2300248. |  | BCP/C
0.05 | 0.87 | 0.08 | 1 | 2.76 | 0.24 | 0 | 1.55 | ITO | BCP | C | PTAA | Ag | one-step | spin |  | DMF/DMSO/BMIM:BF4/4F-PEAI/Pb(SCN)2 | 100 | 30 | 22.16 | 1.05 | 0.75 | 17.3 | Louks, A.E., Tirawat, R., Yang, M., Habisreutinger, S.N., Harvey, S.P., Schutt, K., Zhu, K., Berry, J.J. and Palmstrom, A.F. (2023), Improving Stability of Triple-Cation Perovskite Solar Cells under High-Temperature Operation. Sol. RRL, 7: 2300248. |  | BCP/C
0.05 | 0.87 | 0.08 | 1 | 2.76 | 0.24 | 0 | 1.55 | ITO | BCP | C | NiOx/PTAA | Ag | one-step | spin |  | DMF/DMSO/BMIM:BF4 | 100 | 30 | 22.99 | 1.04 | 0.745 | 17.8 | Louks, A.E., Tirawat, R., Yang, M., Habisreutinger, S.N., Harvey, S.P., Schutt, K., Zhu, K., Berry, J.J. and Palmstrom, A.F. (2023), Improving Stability of Triple-Cation Perovskite Solar Cells under High-Temperature Operation. Sol. RRL, 7: 2300248. |  | BCP/C
0.05 | 0.87 | 0.08 | 1 | 2.76 | 0.24 | 0 | 1.55 | ITO | BCP | C | PTAA | Ag | one-step | spin |  | DMF/DMSO/BMIM:PF6 | 100 | 30 | 22.74 | 0.97 | 0.738 | 16.2 | Louks, A.E., Tirawat, R., Yang, M., Habisreutinger, S.N., Harvey, S.P., Schutt, K., Zhu, K., Berry, J.J. and Palmstrom, A.F. (2023), Improving Stability of Triple-Cation Perovskite Solar Cells under High-Temperature Operation. Sol. RRL, 7: 2300248. |  | BCP/C
0.05 | 0.87 | 0.08 | 1 | 2.76 | 0.24 | 0 | 1.55 | ITO | BCP | C | PTAA | Ag | one-step | spin |  | DMF/DMSO/PA/4F-PEAI/Pb(SCN)2 | 100 | 30 | 21.65 | 1.03 | 0.725 | 16.5 | Louks, A.E., Tirawat, R., Yang, M., Habisreutinger, S.N., Harvey, S.P., Schutt, K., Zhu, K., Berry, J.J. and Palmstrom, A.F. (2023), Improving Stability of Triple-Cation Perovskite Solar Cells under High-Temperature Operation. Sol. RRL, 7: 2300248. |  | BCP/C
0.05 | 0.87 | 0.08 | 1 | 2.76 | 0.24 | 0 | 1.55 | ITO | BCP | C | PTAA | Ag | one-step | spin |  | DMF/DMSO/BMIM:BF4/Ga(AcAc)3 | 100 | 30 | 22.39 | 1.04 | 0.718 | 16.7 | Louks, A.E., Tirawat, R., Yang, M., Habisreutinger, S.N., Harvey, S.P., Schutt, K., Zhu, K., Berry, J.J. and Palmstrom, A.F. (2023), Improving Stability of Triple-Cation Perovskite Solar Cells under High-Temperature Operation. Sol. RRL, 7: 2300248. |  | BCP/C
0.05 | 0.87 | 0.08 | 1 | 2.76 | 0.24 | 0 | 1.55 | ITO | BCP | C | NiOx/PTAA | Ag | one-step | spin |  | DMF/DMSO/BMIM:BF4/4F-PEAI/Pb(SCN)2 | 100 | 30 | 22.83 | 1.035 | 0.712 | 16.3 | Louks, A.E., Tirawat, R., Yang, M., Habisreutinger, S.N., Harvey, S.P., Schutt, K., Zhu, K., Berry, J.J. and Palmstrom, A.F. (2023), Improving Stability of Triple-Cation Perovskite Solar Cells under High-Temperature Operation. Sol. RRL, 7: 2300248. |  | BCP/C
0.05 | 0.87 | 0.08 | 1 | 2.76 | 0.24 | 0 | 1.55 | ITO | BCP | C | PTAA | Ag | one-step | spin |  | DMF/DMSO/BMIM:BF4 | 100 | 30 | 22.48 | 1.02 | 0.712 | 16.3 | Louks, A.E., Tirawat, R., Yang, M., Habisreutinger, S.N., Harvey, S.P., Schutt, K., Zhu, K., Berry, J.J. and Palmstrom, A.F. (2023), Improving Stability of Triple-Cation Perovskite Solar Cells under High-Temperature Operation. Sol. RRL, 7: 2300248. |  | BCP/C
0.05 | 0.87 | 0.08 | 1 | 2.76 | 0.24 | 0 | 1.55 | ITO | BCP | C | PTAA | Ag | one-step | spin |  | DMF/DMSO/Y6 | 100 | 30 | 20.1 | 0.99 | 0.68 | 13.6 | Louks, A.E., Tirawat, R., Yang, M., Habisreutinger, S.N., Harvey, S.P., Schutt, K., Zhu, K., Berry, J.J. and Palmstrom, A.F. (2023), Improving Stability of Triple-Cation Perovskite Solar Cells under High-Temperature Operation. Sol. RRL, 7: 2300248. |  | BCP/C
0.05 | 0.87 | 0.08 | 1 | 2.76 | 0.24 | 0 | 1.55 | ITO | BCP | C | PTAA | Ag | one-step | spin |  | DMF/DMSO/PA | 100 | 30 | 21.4 | 0.92 | 0.589 | 11.8 | Louks, A.E., Tirawat, R., Yang, M., Habisreutinger, S.N., Harvey, S.P., Schutt, K., Zhu, K., Berry, J.J. and Palmstrom, A.F. (2023), Improving Stability of Triple-Cation Perovskite Solar Cells under High-Temperature Operation. Sol. RRL, 7: 2300248. |  | BCP/C
0.05 | 0.7885 | 0.1615 | 1 | 2.7 | 0.3 | 0 | 1.58 | ITO | PCBM | ZnO | NiOx | Al | two-step | spin | CB | DMF/DMSO | 100 | 10 | 22.2 | 1.023 | 0.82 | 17.7 | M. Najafi, F. Di Giacomo, D. Zhang, S. Shanmugam, A. Senes, W. Verhees, A. Hadipour, Y. Galagan, T. Aernouts, S. Veenstra, R. Andriessen, Small 2018, 14, 1702775. |  | PCBM/ZnO
0.05 | 0.7885 | 0.1615 | 1 | 2.7 | 0.3 | 0 | 1.58 | ITO | PCBM | ZnO | NiOx | Al | two-step | spin | CB | DMF/DMSO | 100 | 10 | 21.2 | 1.027 | 0.76 | 16.1 | M. Najafi, F. Di Giacomo, D. Zhang, S. Shanmugam, A. Senes, W. Verhees, A. Hadipour, Y. Galagan, T. Aernouts, S. Veenstra, R. Andriessen, Small 2018, 14, 1702775. |  | PCBM/ZnO
0.05 | 0.7885 | 0.1615 | 1 | 2.7 | 0.3 | 0 | 1.58 | ITO | PCBM | ZnO | NiOx | Al | two-step | spin | CB | DMF/DMSO | 100 | 10 | 22.2 | 1.024 | 0.75 | 17 | M. Najafi, F. Di Giacomo, D. Zhang, S. Shanmugam, A. Senes, W. Verhees, A. Hadipour, Y. Galagan, T. Aernouts, S. Veenstra, R. Andriessen, Small 2018, 14, 1702775. |  | PCBM/ZnO
0.05 | 0.7885 | 0.1615 | 1 | 2.7 | 0.3 | 0 | 1.58 | ITO | PCBM | ZnO | NiOx | Al | two-step | spin | CB | DMF/DMSO | 100 | 10 | 21.9 | 0.878 | 0.68 | 13 | M. Najafi, F. Di Giacomo, D. Zhang, S. Shanmugam, A. Senes, W. Verhees, A. Hadipour, Y. Galagan, T. Aernouts, S. Veenstra, R. Andriessen, Small 2018, 14, 1702775. |  | PCBM/ZnO
0 | 0.4 | 0.6 | 1 | 1.8 | 1.2 | 0 | 1.76 | ITO | PCBM | BCP | PTAA | Ag | one-step | spin | CB | DMF/DMSO | 130 | 10 | 16 | 1.17 | 0.786 | 14.7 | S. Chen, Y. Hou, H. Chen, X. Tang, S. Langner, N. Li, T. Stubhan, I. Levchuk, E. Gu, A. Osvet, C. J. Brabec, Adv. Energy Mater. 2018, 8, 1701543. |  | PCBM/BCP
0.6 | 0.4 | 0 | 1 | 1.8 | 1.2 | 0 | 1.78 | ITO | PCBM | BCP | PTAA | Ag | one-step | spin | CB | DMF/DMSO | 130 | 10 | 14 | 1.12 | 0.774 | 12.1 | S. Chen, Y. Hou, H. Chen, X. Tang, S. Langner, N. Li, T. Stubhan, I. Levchuk, E. Gu, A. Osvet, C. J. Brabec, Adv. Energy Mater. 2018, 8, 1701543. |  | PCBM/BCP
0.6 | 0 | 0.4 | 1 | 1.8 | 1.2 | 0 | 1.81 | ITO | PCBM | BCP | PTAA | Ag | one-step | spin | CB | DMF/DMSO | 130 | 10 | 13.9 | 1.17 | 0.683 | 11.1 | S. Chen, Y. Hou, H. Chen, X. Tang, S. Langner, N. Li, T. Stubhan, I. Levchuk, E. Gu, A. Osvet, C. J. Brabec, Adv. Energy Mater. 2018, 8, 1701543. |  | PCBM/BCP
0.25 | 0.5625 | 0.1875 | 1 | 2.7 | 0.3 | 0 | 1.64 | ITO | C | BCP | PTAA | Cu | two-step | spin |  | DMF/NMP | 100 | 30 | 19.9 | 1.07 | 0.805 | 17.1 | SALA J, HEYDARIAN M, LAMMAR S, et al. Compositional Investigation for Bandgap Engineering of Wide Bandgap Triple Cation Perovskite [J]. ACS Applied Energy Materials, 2021, 4(7): 6377-84. |  | BCP/C
0.05 | 0.7125 | 0.2375 | 1 | 2.7 | 0.3 | 0 | 1.6 | ITO | C | BCP | PTAA | Cu | two-step | spin |  | DMF/NMP | 100 | 30 | 20.8 | 1.08 | 0.767 | 17.3 | SALA J, HEYDARIAN M, LAMMAR S, et al. Compositional Investigation for Bandgap Engineering of Wide Bandgap Triple Cation Perovskite [J]. ACS Applied Energy Materials, 2021, 4(7): 6377-84. |  | BCP/C
0.25 | 0.5625 | 0.1875 | 1 | 2.28 | 0.72 | 0 | 1.72 | ITO | C | BCP | PTAA | Cu | two-step | spin |  | DMF/NMP | 100 | 30 | 17.9 | 1.12 | 0.764 | 15.3 | SALA J, HEYDARIAN M, LAMMAR S, et al. Compositional Investigation for Bandgap Engineering of Wide Bandgap Triple Cation Perovskite [J]. ACS Applied Energy Materials, 2021, 4(7): 6377-84. |  | BCP/C
0.15 | 0.6375 | 0.2125 | 1 | 2.49 | 0.51 | 0 | 1.65 | ITO | C | BCP | PTAA | Cu | two-step | spin |  | DMF/NMP | 100 | 30 | 20.3 | 1.09 | 0.757 | 16.8 | SALA J, HEYDARIAN M, LAMMAR S, et al. Compositional Investigation for Bandgap Engineering of Wide Bandgap Triple Cation Perovskite [J]. ACS Applied Energy Materials, 2021, 4(7): 6377-84. |  | BCP/C
0.15 | 0.6375 | 0.2125 | 1 | 2.4 | 0.6 | 0 | 1.68 | ITO | C | BCP | PTAA | Cu | two-step | spin |  | DMF/NMP | 100 | 30 | 19.9 | 1.1 | 0.737 | 16.1 | SALA J, HEYDARIAN M, LAMMAR S, et al. Compositional Investigation for Bandgap Engineering of Wide Bandgap Triple Cation Perovskite [J]. ACS Applied Energy Materials, 2021, 4(7): 6377-84. |  | BCP/C
0.05 | 0.7125 | 0.2375 | 1 | 2.28 | 0.72 | 0 | 1.68 | ITO | C | BCP | PTAA | Cu | two-step | spin |  | DMF/NMP | 100 | 30 | 17.5 | 1.11 | 0.733 | 14.3 | SALA J, HEYDARIAN M, LAMMAR S, et al. Compositional Investigation for Bandgap Engineering of Wide Bandgap Triple Cation Perovskite [J]. ACS Applied Energy Materials, 2021, 4(7): 6377-84. |  | BCP/C
0.15 | 0.6375 | 0.2125 | 1 | 2.28 | 0.72 | 0 | 1.71 | ITO | C | BCP | PTAA | Cu | two-step | spin |  | DMF/NMP | 100 | 30 | 18.7 | 1.09 | 0.724 | 14.9 | SALA J, HEYDARIAN M, LAMMAR S, et al. Compositional Investigation for Bandgap Engineering of Wide Bandgap Triple Cation Perovskite [J]. ACS Applied Energy Materials, 2021, 4(7): 6377-84. |  | BCP/C
0.15 | 0.6375 | 0.2125 | 1 | 2.7 | 0.3 | 0 | 1.63 | ITO | C | BCP | PTAA | Cu | two-step | spin |  | DMF/NMP | 100 | 30 | 21.2 | 1.06 | 0.722 | 16.2 | SALA J, HEYDARIAN M, LAMMAR S, et al. Compositional Investigation for Bandgap Engineering of Wide Bandgap Triple Cation Perovskite [J]. ACS Applied Energy Materials, 2021, 4(7): 6377-84. |  | BCP/C
0.15 | 0.6375 | 0.2125 | 1 | 2.1 | 0.9 | 0 | 1.74 | ITO | C | BCP | PTAA | Cu | two-step | spin |  | DMF/NMP | 100 | 30 | 18 | 1.11 | 0.719 | 14.4 | SALA J, HEYDARIAN M, LAMMAR S, et al. Compositional Investigation for Bandgap Engineering of Wide Bandgap Triple Cation Perovskite [J]. ACS Applied Energy Materials, 2021, 4(7): 6377-84. |  | BCP/C
0.05 | 0.7125 | 0.2375 | 1 | 2.4 | 0.6 | 0 | 1.67 | ITO | C | BCP | PTAA | Cu | two-step | spin |  | DMF/NMP | 100 | 30 | 18.8 | 1.11 | 0.714 | 14.9 | SALA J, HEYDARIAN M, LAMMAR S, et al. Compositional Investigation for Bandgap Engineering of Wide Bandgap Triple Cation Perovskite [J]. ACS Applied Energy Materials, 2021, 4(7): 6377-84. |  | BCP/C
0.25 | 0.5625 | 0.1875 | 1 | 2.4 | 0.6 | 0 | 1.7 | ITO | C | BCP | PTAA | Cu | two-step | spin |  | DMF/NMP | 100 | 30 | 17.8 | 1.12 | 0.705 | 14.1 | SALA J, HEYDARIAN M, LAMMAR S, et al. Compositional Investigation for Bandgap Engineering of Wide Bandgap Triple Cation Perovskite [J]. ACS Applied Energy Materials, 2021, 4(7): 6377-84. |  | BCP/C
0.05 | 0.7125 | 0.2375 | 1 | 2.49 | 0.51 | 0 | 1.65 | ITO | C | BCP | PTAA | Cu | two-step | spin |  | DMF/NMP | 100 | 30 | 19.5 | 1.07 | 0.704 | 14.6 | SALA J, HEYDARIAN M, LAMMAR S, et al. Compositional Investigation for Bandgap Engineering of Wide Bandgap Triple Cation Perovskite [J]. ACS Applied Energy Materials, 2021, 4(7): 6377-84. |  | BCP/C
0.25 | 0.5625 | 0.1875 | 1 | 2.1 | 0.9 | 0 | 1.76 | ITO | C | BCP | PTAA | Cu | two-step | spin |  | DMF/NMP | 100 | 30 | 16.7 | 1.17 | 0.696 | 13.6 | SALA J, HEYDARIAN M, LAMMAR S, et al. Compositional Investigation for Bandgap Engineering of Wide Bandgap Triple Cation Perovskite [J]. ACS Applied Energy Materials, 2021, 4(7): 6377-84. |  | BCP/C
0.25 | 0.5625 | 0.1875 | 1 | 2.49 | 0.51 | 0 | 1.68 | ITO | C | BCP | PTAA | Cu | two-step | spin |  | DMF/NMP | 100 | 30 | 18.1 | 1.13 | 0.674 | 13.8 | SALA J, HEYDARIAN M, LAMMAR S, et al. Compositional Investigation for Bandgap Engineering of Wide Bandgap Triple Cation Perovskite [J]. ACS Applied Energy Materials, 2021, 4(7): 6377-84. |  | BCP/C
0.05 | 0.7125 | 0.2375 | 1 | 2.1 | 0.9 | 0 | 1.73 | ITO | C | BCP | PTAA | Cu | two-step | spin |  | DMF/NMP | 100 | 30 | 15 | 1.13 | 0.66 | 11.2 | SALA J, HEYDARIAN M, LAMMAR S, et al. Compositional Investigation for Bandgap Engineering of Wide Bandgap Triple Cation Perovskite [J]. ACS Applied Energy Materials, 2021, 4(7): 6377-84. |  | BCP/C
0.175 | 0.75 | 0.075 | 1 | 2.64 | 0.36 | 0 | 1.57 | ITO | PCBM | ZnO | NiOx | Ag | two-step | spin | CB | DMF/DMSO | 100 | 30 | 21.24 | 1.09 | 0.7757 | 18.14 | SEO Y-H, KIM J H, KIM D-H, et al. In situ TEM observation of the heat–induced degradation of single– and triple–cation planar perovskite solar cells [J]. Nano Energy, 2020, 77: 105164. |  | PCBM/ZnO
0.05 | 0.81 | 0.14 | 1 | 2.55 | 0.45 | 1 | 1.62 | ITO | SnO2 | Al2O3 | spiro | Au | one-step | spin |  | DMF/DMSO | 120 | 10 | 24.1 | 1.16 | 0.72 | 20.12 | Tian, X., Zhang, S., Shen, Z., Zhang, B., Hong, Y., Liu, R., Liu, Y., Cao, R., Song, J., Li, H., Li, F. and Chen, C. (2024), Functional 1,3-DTu Additive in Perovskite Layer for Stable Triple-Cation Perovskite Solar Cells with Efficiency Exceeding 23%. Sol. RRL, 8: 2300810. |  | SnO2/Al2O3
0.17 | 0.83 | 0 | 1 | 1.8 | 1.2 | 0 | 1.75 | ITO | BCP | C | 2PACz | Ag | one-step | spin | ANI | DMF/DMSO/MACl | 150 | 10 | 17.2 | 1.25 | 0.78 | 17 | X. Shen, B. M. Gallant, P. Holzhey, J. A. Smith, K. A. Elmestekawy, Z. Yuan, P. V. G. M. Rathnayake, S. Bernardi, A. Dasgupta, E. Kasparavicius, T. Malinauskas, P. Caprioglio, O. Shargaieva, Y.-H. Lin, M. M. McCarthy, E. Unger, V. Getautis, A. Widmer-Cooper, L. M. Herz, H. J. Snaith, Chloride-Based Additive Engineering for Efficient and Stable Wide-Bandgap Perovskite Solar Cells. Adv. Mater. 2023, 35, 2211742. |  | BCP/C
0.17 | 0.83 | 0 | 1 | 1.8 | 1.2 | 0 | 1.75 | ITO | BCP | C | 2PACz | Ag | one-step | spin | ANI | DMF/DMSO | 100 | 30 | 16.7 | 1.13 | 0.79 | 14 | X. Shen, B. M. Gallant, P. Holzhey, J. A. Smith, K. A. Elmestekawy, Z. Yuan, P. V. G. M. Rathnayake, S. Bernardi, A. Dasgupta, E. Kasparavicius, T. Malinauskas, P. Caprioglio, O. Shargaieva, Y.-H. Lin, M. M. McCarthy, E. Unger, V. Getautis, A. Widmer-Cooper, L. M. Herz, H. J. Snaith, Chloride-Based Additive Engineering for Efficient and Stable Wide-Bandgap Perovskite Solar Cells. Adv. Mater. 2023, 35, 2211742. |  | BCP/C
0.17 | 0.83 | 0 | 1 | 1.8 | 1.2 | 0 | 1.75 | ITO | BCP | C | 2PACz | Ag | one-step | spin | ANI | DMF/DMSO | 100 | 30 | 17.3 | 1.22 | 0.77 | 16 | X. Shen, B. M. Gallant, P. Holzhey, J. A. Smith, K. A. Elmestekawy, Z. Yuan, P. V. G. M. Rathnayake, S. Bernardi, A. Dasgupta, E. Kasparavicius, T. Malinauskas, P. Caprioglio, O. Shargaieva, Y.-H. Lin, M. M. McCarthy, E. Unger, V. Getautis, A. Widmer-Cooper, L. M. Herz, H. J. Snaith, Chloride-Based Additive Engineering for Efficient and Stable Wide-Bandgap Perovskite Solar Cells. Adv. Mater. 2023, 35, 2211742. |  | BCP/C
0.17 | 0.83 | 0 | 1 | 1.8 | 1.2 | 0 | 1.81 | ITO | BCP | C | PTAA | Ag | one-step | spin | ANI | DMF/DMSO | 100 | 30 | 16.1 | 1.08 | 0.75 | 12.7 | X. Shen, B. M. Gallant, P. Holzhey, J. A. Smith, K. A. Elmestekawy, Z. Yuan, P. V. G. M. Rathnayake, S. Bernardi, A. Dasgupta, E. Kasparavicius, T. Malinauskas, P. Caprioglio, O. Shargaieva, Y.-H. Lin, M. M. McCarthy, E. Unger, V. Getautis, A. Widmer-Cooper, L. M. Herz, H. J. Snaith, Chloride-Based Additive Engineering for Efficient and Stable Wide-Bandgap Perovskite Solar Cells. Adv. Mater. 2023, 35, 2211742. |  | BCP/C
0.17 | 0.83 | 0 | 1 | 1.8 | 1.2 | 0 | 1.75 | ITO | BCP | C | 2PACz | Ag | one-step | spin | ANI | DMF/DMSO | 100 | 30 | 17 | 1.21 | 0.75 | 15.2 | X. Shen, B. M. Gallant, P. Holzhey, J. A. Smith, K. A. Elmestekawy, Z. Yuan, P. V. G. M. Rathnayake, S. Bernardi, A. Dasgupta, E. Kasparavicius, T. Malinauskas, P. Caprioglio, O. Shargaieva, Y.-H. Lin, M. M. McCarthy, E. Unger, V. Getautis, A. Widmer-Cooper, L. M. Herz, H. J. Snaith, Chloride-Based Additive Engineering for Efficient and Stable Wide-Bandgap Perovskite Solar Cells. Adv. Mater. 2023, 35, 2211742. |  | BCP/C
0.1 | 0 | 0.9 | 1 | 1.8 | 1.2 | 0 | 1.81 | ITO | PCBM | BCP | PEDOT:PSS | Ag | one-step | spin | toluene | DMF/DMSO | 100 | 10 | 16.9 | 1.14 | 0.78 | 15.1 | Xie, YM., Ma, C., Xu, X. et al. Revealing the crystallization process and realizing uniform 1.8 eV MA-based wide-bandgap mixed-halide perovskites via solution engineering. Nano Res. 12, 1033–1039 (2019). |  | PCBM/BCP
0 | 1 | 0 | 1 | 3 | 0 | 0 | 1.51 | ITO | C | PCBM | NiOx | Ag | two-step | spin | toluene | DMF/DMSO | 150 | 10 | 20.76 | 0.96 | 0.63 | 12.56 | Z. Yang, C.-C. Chueh, P.-W. Liang, M. Crump, F. Lin, Z. Zhu and A. K. Y. Jen, Nano Energy |  | C/PCBM
0 | 0.3 | 0.7 | 1 | 0.3 | 2.7 | 0 | 1.63 | ITO | C | PCBM | NiOx | Ag | two-step | spin | toluene | DMF/DMSO | 100 | 10 | 20.21 | 1.1 | 0.78 | 17.34 | Z. Yang, C.-C. Chueh, P.-W. Liang, M. Crump, F. Lin, Z. Zhu and A. K. Y. Jen, Nano Energy |  | C/PCBM
0 | 0.3 | 0.7 | 1 | 0.45 | 2.55 | 0 | 1.66 | ITO | C | PCBM | NiOx | Ag | two-step | spin | toluene | DMF/DMSO | 100 | 10 | 18.94 | 1.11 | 0.78 | 16.4 | Z. Yang, C.-C. Chueh, P.-W. Liang, M. Crump, F. Lin, Z. Zhu and A. K. Y. Jen, Nano Energy |  | C/PCBM
0 | 0.3 | 0.7 | 1 | 0.6 | 2.4 | 0 | 1.69 | ITO | C | PCBM | NiOx | Ag | two-step | spin | toluene | DMF/DMSO | 100 | 10 | 17.34 | 1.11 | 0.78 | 15.01 | Z. Yang, C.-C. Chueh, P.-W. Liang, M. Crump, F. Lin, Z. Zhu and A. K. Y. Jen, Nano Energy |  | C/PCBM
0 | 0.3 | 0.7 | 1 | 0.15 | 2.85 | 0 | 1.6 | ITO | C | PCBM | NiOx | Ag | two-step | spin | toluene | DMF/DMSO | 100 | 10 | 20.48 | 1.06 | 0.77 | 16.72 | Z. Yang, C.-C. Chueh, P.-W. Liang, M. Crump, F. Lin, Z. Zhu and A. K. Y. Jen, Nano Energy |  | C/PCBM
0 | 0.3 | 0.7 | 1 | 0 | 3 | 0 | 1.57 | ITO | C | PCBM | NiOx | Ag | two-step | spin | toluene | DMF/DMSO | 100 | 10 | 21.47 | 1.02 | 0.75 | 16.42 | Z. Yang, C.-C. Chueh, P.-W. Liang, M. Crump, F. Lin, Z. Zhu and A. K. Y. Jen, Nano Energy |  | C/PCBM
0 | 0.3 | 0.7 | 1 | 3 | 0 | 0 | 1.57 | ITO | C | PCBM | NiOx | Ag | two-step | spin | toluene | DMF/DMSO | 100 | 10 | 21.47 | 1.02 | 0.75 | 16.42 | Z. Yang, C.-C. Chueh, P.-W. Liang, M. Crump, F. Lin, Z. Zhu and A. K. Y. Jen, Nano Energy |  | C/PCBM
0 | 0 | 1 | 1 | 3 | 0 | 0 | 1.61 | ITO | C | PCBM | NiOx | Ag | two-step | spin | toluene | DMF/DMSO | 100 | 10 | 20.13 | 1.05 | 0.73 | 15.43 | Z. Yang, C.-C. Chueh, P.-W. Liang, M. Crump, F. Lin, Z. Zhu and A. K. Y. Jen, Nano Energy |  | C/PCBM
0 | 0.4 | 0.6 | 1 | 3 | 0 | 0 | 1.55 | ITO | C | PCBM | NiOx | Ag | two-step | spin | toluene | DMF/DMSO | 100 | 10 | 21.98 | 1 | 0.72 | 15.83 | Z. Yang, C.-C. Chueh, P.-W. Liang, M. Crump, F. Lin, Z. Zhu and A. K. Y. Jen, Nano Energy |  | C/PCBM
0 | 0.6 | 0.4 | 1 | 3 | 0 | 0 | 1.54 | ITO | C | PCBM | NiOx | Ag | two-step | spin | toluene | DMF/DMSO | 100 | 10 | 20.38 | 0.99 | 0.65 | 13.11 | Z. Yang, C.-C. Chueh, P.-W. Liang, M. Crump, F. Lin, Z. Zhu and A. K. Y. Jen, Nano Energy |  | C/PCBM
0 | 0.65 | 0.35 | 1 | 3 | 0 | 0 | 1.52 | ITO | C | PCBM | NiOx | Ag | two-step | spin | toluene | DMF/DMSO | 100 | 10 | 19.43 | 0.98 | 0.58 | 11.04 | Z. Yang, C.-C. Chueh, P.-W. Liang, M. Crump, F. Lin, Z. Zhu and A. K. Y. Jen, Nano Energy |  | C/PCBM
0.05 | 0.79 | 0.16 | 1 | 2.7 | 0.3 | 0 | 1.59 | ITO | PCBM | BCP | 2PACz | Ag | one-step | spin | CB | DMF/DMSO | 100 | 30 | 22.4 | 1.098 | 0.85 | 20.8 | ZANETTA A, BULFARO I, FAINI F, et al. Enhancing charge extraction in inverted perovskite solar cells contacts via ultrathin graphene:fullerene composite interlayers [J]. Journal of Materials Chemistry A, 2023, 11(24): 12866-75. |  | PCBM/BCP
0.05 | 0.722 | 0.228 | 1 | 2.28 | 0.72 | 0 | 1.69 | ITO | BCP | C | PTAA | Cu | one-step | spin | EA | DMF/DMSO | 100 | 60 | 21.6 | 1.283 | 0.873 | 24.2 | M. Stolterfoht, M. Grischek, P. Caprioglio, C. M. Wolff, E. Gutierrez-Partida, F. Peña-Camargo, D. Rothhardt, S. Zhang, M. Raoufi, J. Wolansky, M. Abdi-Jalebi, S. D. Stranks, S. Albrecht, T. Kirchartz, D. Neher, How To Quantify the Efficiency Potential of Neat Perovskite Films: Perovskite Semiconductors with an Implied Efficiency Exceeding 28%. Adv. Mater. 2020, 32, 2000080. |  | BCP/C
0.05 | 0.7885 | 0.1615 | 1 | 2.49 | 0.51 | 0 | 1.63 | ITO | BCP | C | PTAA | Cu | one-step | spin | EA | DMF/DMSO | 100 | 60 | 23.45 | 1.22 | 0.865 | 24.8 | M. Stolterfoht, M. Grischek, P. Caprioglio, C. M. Wolff, E. Gutierrez-Partida, F. Peña-Camargo, D. Rothhardt, S. Zhang, M. Raoufi, J. Wolansky, M. Abdi-Jalebi, S. D. Stranks, S. Albrecht, T. Kirchartz, D. Neher, How To Quantify the Efficiency Potential of Neat Perovskite Films: Perovskite Semiconductors with an Implied Efficiency Exceeding 28%. Adv. Mater. 2020, 32, 2000080. |  | BCP/C
0.05 | 0.9025 | 0.0475 | 1 | 2.85 | 0.15 | 0 | 1.57 | ITO | BCP | C | PTAA | Cu | one-step | spin | EA | DMF/DMSO | 100 | 60 | 25.61 | 1.163 | 0.867 | 25.8 | M. Stolterfoht, M. Grischek, P. Caprioglio, C. M. Wolff, E. Gutierrez-Partida, F. Peña-Camargo, D. Rothhardt, S. Zhang, M. Raoufi, J. Wolansky, M. Abdi-Jalebi, S. D. Stranks, S. Albrecht, T. Kirchartz, D. Neher, How To Quantify the Efficiency Potential of Neat Perovskite Films: Perovskite Semiconductors with an Implied Efficiency Exceeding 28%. Adv. Mater. 2020, 32, 2000080. |  | BCP/C
0.05 | 0.95 | 0 | 1 | 3 | 0 | 0 | 1.53 | ITO | BCP | C | PTAA | Cu | one-step | spin | EA | DMF/DMSO | 100 | 60 | 26.48 | 1.044 | 0.825 | 22.8 | M. Stolterfoht, M. Grischek, P. Caprioglio, C. M. Wolff, E. Gutierrez-Partida, F. Peña-Camargo, D. Rothhardt, S. Zhang, M. Raoufi, J. Wolansky, M. Abdi-Jalebi, S. D. Stranks, S. Albrecht, T. Kirchartz, D. Neher, How To Quantify the Efficiency Potential of Neat Perovskite Films: Perovskite Semiconductors with an Implied Efficiency Exceeding 28%. Adv. Mater. 2020, 32, 2000080. |  | BCP/C