## Sheet1
Cs | FA | I | structure | bandgap | substrate | ETL-1 | ETL-2 | HTL | electrode | depositionProcedure | depositionMethod | Anti-solvent | PrecursorSolvent | AnnealingTemperature | AnnealingTime | Jsc | Voc | FF | PCE
0 | 0.4 | 3 | 0 | 1.55 | ITO | BCP | C | PTAA | Cu | one-step | spin | toluene | DMF | 100 | 60 | 23 | 1.03 | 0.77 | 18.3
0.02 | 0.38 | 2.975 | 0 | 1.6 | ITO | PCBM |  | PEDOT:PSS | Ag | one-step | coat |  | DMF | 100 | 10 | 21.35 | 1 | 0.6865 | 14.66
0.02 | 0.38 | 2.975 | 0 | 1.6 | ITO | PCBM |  | PEDOT:PSS | Al | one-step | R2R |  | DMF | 100 | 10 | 17.59 | 0.94 | 0.7418 | 12.26
0.02 | 0.38 | 2.975 | 0 | 1.6 | ITO | PCBM |  | PEDOT:PSS | Ag | one-step | R2R |  | DMF | 100 | 10 | 21.75 | 0.98 | 0.5476 | 11.67
0 | 0.83 | 1.8 | 1 | 1.74 | FTO | SnO2 | PCBM | spiro | Ag | one-step | spin |  | DMF | 185 | 90 | 19.4 | 1.2 | 0.751 | 17.1
0 | 0.4 | 3 | 0 | 1.53 | ITO | PCBM |  | PEDOT:PSS | Ag | two-step | spin | toluene | DMF | 100 | 120 | 18.95 | 0.943 | 0.731 | 13
0 | 0.75 | 3 | 1 | 1.545 | FTO | c-TiO2 | mp-TiO2 | spiro | Au | one-step | spin | toluene | DMF | 140 | 10 | 21.1 | 1.03 | 0.7138 | 15.51
0 | 0.4 | 3 | 1 | 1.53 | FTO | c-TiO2 | mp-TiO2 | spiro | Au | two-step | spin | toluene | DMF | 75 | 10 | 21.2 | 1.003 | 0.7 | 14.9
0.1 | 0.9 | 3 | 1 | 1.55 | FTO | c-TiO2 |  | spiro | Ag | one-step | spin | diethyl ether | DMF | 150 | 5 | 23.5 | 1.06 | 0.663 | 16.5
0 | 0 | 3 | 1 | 1.59 | FTO | SnO2 | C | spiro | Ag | three-step | spin |  | DMF | 100 | 60 | 21.4 | 1.01 | 0.66 | 14.6
0 | 0.87 | 3 | 1 | 1.52 | FTO | c-TiO2 |  | spiro | Au | two-step | spin | toluene | DMF |  |  | 15.7 | 1 | 0.56 | 8.73
0.05 | 0.86 | 2.91 | 1 | 1.56 | FTO | SnO2 |  | spiro | Ag | two-step | spin | CB | DMF | 100 | 60 | 21 | 0.987 | 0.453 | 9.4
0 | 0 | 3 | 0 | 1.58 | FTO | PCBM | BCP | ployTPD:F4-TCNQ | Ag | three-step | CAGQ |  | DMF/DMSO | 100 | 60 | 13.5 | 0.81 | 0.6 | 6.6
0.05 | 0.7885 | 2.7 | 1 | 1.55 | FTO | SnO2 | C | spiro | Ag | three-step | CAGQ |  | DMF/DMSO | 100 | 60 | 18.3 | 0.9 | 0.58 | 8.9
0 | 0 | 3 | 1 | 1.58 | FTO | SnO2 | C | spiro | Ag | three-step | CAGQ |  | DMF/DMSO | 100 | 60 | 16.3 | 0.81 | 0.53 | 7.5
0 | 0.85 | 2.7 | 1 | 1.55 | FTO | SnO2 | C | spiro | Ag | three-step | CAGQ |  | DMF/DMSO | 100 | 60 | 17 | 0.81 | 0.5 | 6.3
0.2 | 0.8 | 1.95 | 0 | 1.76 | FTO | PCBM | BCP | ployTPD:F4-TCNQ | Ag | three-step | CAGQ |  | DMF/DMSO | 150 | 30 | 14.1 | 0.91 | 0.49 | 6.3
0 | 0.85 | 2.85 | 1 | 1.55 | FTO | SnO2 | C | spiro | Ag | three-step | CAGQ |  | DMF/DMSO | 150 | 30 | 18.4 | 0.9 | 0.46 | 7.7
0.05 | 0.7885 | 2.7 | 0 | 1.55 | FTO | PCBM | BCP | ployTPD:F4-TCNQ | Ag | three-step | CAGQ |  | DMF/DMSO | 100 | 60 | 11.2 | 0.1 | 0.19 | 0.3
0.05 | 0.7885 | 2.49 | 1 | 1.62 | FTO | Li-TiO2 |  | spiro | Au | one-step | coat | CB | DMF/DMSO | 100 | 60 | 23.3 | 1.08 | 0.738 | 17.3
0.05 | 0.55 | 2.88 | 1 | 1.56 | FTO | c-TiO2 | SnO2 | spiro | Au | two-step | coat |  | DMF/DMSO | 150 | 15 | 22.5 | 1.089 | 0.73 | 18
0.05 | 0.7885 | 2.49 | 1 | 1.62 | FTO | Li-TiO2 |  | spiro | Au | one-step | coat | BBr | DMF/DMSO | 100 | 60 | 24.8 | 1.1 | 0.696 | 18.3
0.05 | 0.7885 | 2.49 | 1 | 1.62 | FTO | Li-TiO2 |  | spiro | Au | one-step | coat | BCl | DMF/DMSO | 100 | 60 | 23.1 | 1.09 | 0.627 | 15.7
0.1 | 0.747 | 2.49 | 1 | 1.63 | FTO | c-TiO2 | mp-TiO2 | spiro | Au | one-step | Inkjet-Printed |  | DMF/DMSO | 100 | 60 | 21.5 | 1.06 | 0.67 | 12.9
0.05 | 0.7885 | 2.49 | 1 | 1.6 | ITO | SnO2 |  | spiro | Au | two-step | R2R | CB | DMF/DMSO | 100 | 10 | 20.62 | 1.05 | 0.7605 | 16.51
0.05 | 0.7885 | 1.95 | 1 | 1.83 | ITO | SnO2 |  | spiro | Au | two-step | R2R | CB | DMF/DMSO | 100 | 10 | 17.17 | 1.09 | 0.7583 | 14.24
0 | 0.95 | 2.85 | 1 | 1.62 | ITO | SnO2 |  | spiro | Au | two-step | R2R | tBuOH/EA | DMF/DMSO | 120 | 30 | 22 | 1.02 | 0.744 | 16.7
0.05 | 0.7885 | 2.49 | 1 | 1.62 | FTO | c-TiO2 |  | spiro | Au | two-step | R2R | CB | DMF/DMSO | 100 | 60 | 21.6 | 1.112 | 0.733 | 17.6
0.1 | 0.765 | 2.55 | 0 | 1.611 | ITO | SnO2 |  | spiro | Ag | one-step | R2R | CB | DMF/DMSO |  |  | 19.81 | 0.95 | 0.7 | 13.41
0.05 | 0.7885 | 3 | 1 | 1.54 | ITO | SnO2 |  | spiro | Au | two-step | R2R | CB | DMF/DMSO | 100 | 10 | 21.67 | 0.82 | 0.6826 | 12.08
0 | 0.95 | 2.85 | 1 | 1.62 | ITO | SnO2 |  | P3HT | Au | two-step | R2R | tBuOH/EA | DMF/DMSO | 120 | 30 | 20.9 | 0.96 | 0.681 | 13.8
0.05 | 0.7885 | 1.5 | 1 | 1.83 | ITO | SnO2 |  | spiro | Au | two-step | R2R | CB | DMF/DMSO | 100 | 10 | 15.05 | 1.12 | 0.6427 | 10.81
0 | 0 | 3 | 1 | 1.52 | ITO | SnO2 |  | spiro | Ag | two-step | R2R | CB | DMF/DMSO | 100 | 10 | 15.5 | 0.83 | 0.607 | 7.8
0.05 | 0.7885 | 0.9 | 1 | 1.84 | ITO | SnO2 |  | spiro | Au | two-step | R2R | CB | DMF/DMSO | 100 | 10 | 10.52 | 1.13 | 0.576 | 6.88
0.05 | 0.7885 | 0 | 1 | 2.32 | ITO | SnO2 |  | spiro | Au | two-step | R2R | CB | DMF/DMSO | 100 | 10 | 6.01 | 1.31 | 0.5524 | 4.36
0.15 | 0.85 | 3 | 1 | 1.54 | FTO | c-TiO2 |  | spiro | Ag | one-step | spin |  | DMF/DMSO | 185 | 30 | 22.61 | 0.86 | 0.64 | 12.35
0.2 | 0.8 | 3 | 1 | 1.55 | FTO | c-TiO2 |  | spiro | Ag | one-step | spin |  | DMF/DMSO | 185 | 30 | 20.75 | 0.7 | 0.53 | 7.67
0.25 | 0.75 | 3 | 1 | 1.54 | FTO | c-TiO2 |  | spiro | Ag | one-step | spin |  | DMF/DMSO | 185 | 30 | 22.61 | 0.83 | 0.51 | 9.48
0.1 | 0.9 | 3 | 1 | 1.53 | FTO | c-TiO2 |  | spiro | Ag | one-step | spin |  | DMF/DMSO | 185 | 30 | 22.25 | 0.69 | 0.45 | 6.82
0 | 1 | 3 | 1 | 1.48 | FTO | c-TiO2 |  | spiro | Ag | one-step | spin |  | DMF/DMSO | 185 | 30 | 15.28 | 0.72 | 0.36 | 3.94
0.05 | 0.722 | 2.28 | 0 | 1.69 | ITO | BCP | C | PTAA | Cu | one-step | spin | EA | DMF/DMSO | 100 | 60 | 21.6 | 1.283 | 0.873 | 24.2
0.05 | 0.9025 | 2.85 | 0 | 1.57 | ITO | BCP | C | PTAA | Cu | one-step | spin | EA | DMF/DMSO | 100 | 60 | 25.61 | 1.163 | 0.867 | 25.8
0.05 | 0.7885 | 2.49 | 0 | 1.63 | ITO | BCP | C | PTAA | Cu | one-step | spin | EA | DMF/DMSO | 100 | 60 | 23.45 | 1.22 | 0.865 | 24.8
0 | 0.17 | 0.5 | 1 | 2.15 | FTO | c-TiO2 | mp-TiO2 | spiro | Au | two-step | spin | CB | DMF/DMSO | 100 | 30 | 2.8 | 0.95 | 0.86 | 2.3
0.05 | 0.79 | 2.7 | 0 | 1.59 | ITO | PCBM | BCP | SAMs | Ag | one-step | spin | CB | DMF/DMSO | 100 | 30 | 22.4 | 1.098 | 0.85 | 20.8
0.05 | 0.88 | 3 | 0 | 1.64 | FTO | PCBM | BCP | SAMs | Ag | one-step | spin | isopropanol | DMF/DMSO | 100 | 15 | 25.08 | 1.167 | 0.8401 | 24.29
0.05 | 0.9 | 3 | 1 | 1.447 | FTO | c-TiO2 | mp-TiO2 | spiro | Au | two-step | spin | CB | DMF/DMSO | 100 | 60 | 25.32 | 1.12 | 0.837 | 23.76
0 | 0.95 | 2.85 | 1 | 1.62 | ITO | SnO2 |  | spiro | Au | two-step | spin | CB | DMF/DMSO | 120 | 30 | 23.4 | 1.13 | 0.837 | 22.2
0.05 | 0.9 | 3 | 1 | 1.447 | FTO | c-TiO2 | mp-TiO2 | spiro | Au | one-step | spin | CB | DMF/DMSO | 100 | 60 | 25.32 | 1.122 | 0.8365 | 23.76
0.05 | 0.95 | 3 | 0 | 1.53 | ITO | BCP | C | PTAA | Cu | one-step | spin | EA | DMF/DMSO | 100 | 60 | 26.48 | 1.044 | 0.825 | 22.8
0.05 | 0.7885 | 2.515 | 0 | 1.6 | ITO | C |  | PTAA | Cu | one-step | spin | diethyl ether | DMF/DMSO | 100 | 60 | 21.1 | 0.94 | 0.821 | 16.3
0.05 | 0.7885 | 2.7 | 0 | 1.58 | ITO | PCBM | ZnO | NiOx | Al | two-step | spin | CB | DMF/DMSO | 100 | 10 | 22.2 | 1.023 | 0.82 | 17.7
0.1 | 0.747 | 2.49 | 1 | 1.63 | ITO | SnO2 |  | spiro | Au | two-step | spin | CB | DMF/DMSO | 100 | 60 | 23.79 | 0.984 | 0.818 | 19.15
0.04 | 0.92 | 3 | 0 | 1.53 | ITO | BCP |  | PTAA | Ag | two-step | spin | GP | DMF/DMSO | 100 | 15 | 24.79 | 1.05 | 0.8176 | 21.08
0.12 | 0.83 | 1.8 | 1 | 1.74 | ITO | TiO2 |  | spiro | Au | one-step | spin | CB | DMF/DMSO | 100 | 30 | 19 | 1.25 | 0.815 | 19.1
0.25 | 0.75 | 2.4 | 0 | 1.68 | ITO | BCP | C | PTAA | Ag | three-step | spin |  | DMF/DMSO | 100 | 30 | 19.4 | 1.1 | 0.81 | 17.4
0 | 0.95 | 2.85 | 1 | 1.62 | ITO | bl-TiO2 | mp-TiO2 | spiro | Au | two-step | spin | CB | DMF/DMSO | 120 | 30 | 24.8 | 1.17 | 0.81 | 23.5
0 | 0.17 | 0 | 1 | 2.3 | FTO | c-TiO2 | mp-TiO2 | spiro | Au | two-step | spin | CB | DMF/DMSO | 100 | 30 | 6.3 | 1.37 | 0.81 | 7.1
0.05 | 0.7885 | 2.515 | 0 | 1.6 | ITO | C |  | PTAA | Cu | one-step | spin | diethyl ether | DMF/DMSO | 100 | 60 | 22.2 | 1.03 | 0.808 | 18.4
0.05 | 0.8 | 2.25 | 1 | 1.65 | ITO | TiO2 |  | spiro | Au | one-step | spin | CB | DMF/DMSO | 100 | 30 | 21.2 | 1.22 | 0.805 | 20.7
0.05 | 0.79 | 2.45 | 1 | 1.6 | FTO | c-TiO2 | mp-TiO2 | spiro | Au | two-step | spin | CB | DMF/DMSO | 100 | 60 | 22.43 | 1.08 | 0.8048 | 19.5
0.05 | 0.75 | 2.88 | 1 | 1.56 | ITO | SnO2 |  | spiro | Au | two-step | spin |  | DMF/DMSO | 150 | 15 | 25.19 | 1.13 | 0.804 | 22.97
0.4 | 0.6 | 2.1 | 0 | 1.75 | ITO | BCP | C | PTAA | Ag | three-step | spin |  | DMF/DMSO | 100 | 30 | 17.5 | 1.17 | 0.8 | 16.3
0.05 | 0.7885 | 2.515 | 0 | 1.6 | ITO | C |  | PTAA | Cu | one-step | spin | diethyl ether | DMF/DMSO | 100 | 60 | 22.5 | 1.11 | 0.799 | 19.9
0.05 | 0.7885 | 2.515 | 0 | 1.6 | ITO | C |  | PTAA | Cu | one-step | spin | diethyl ether | DMF/DMSO | 100 | 60 | 22.2 | 1.07 | 0.798 | 18.8
0.05 | 0.8 | 2.52 | 1 | 1.59 | FTO | TiO2 |  | spiro | Au | one-step | spin | diethyl ether | DMF/DMSO | 100 | 15 | 22.85 | 1.16 | 0.7971 | 21.13
0.175 | 0.75 | 2.64 | 0 | 1.57 | ITO | PCBM | ZnO | NiOx | Ag | two-step | spin | HEA | DMF/DMSO | 100 | 10 | 21.6 | 1.12 | 0.7905 | 19.2
0.17 | 0.83 | 1.8 | 0 | 1.75 | ITO | BCP | C | SAMs | Ag | one-step | spin | ANI | DMF/DMSO | 100 | 30 | 16.7 | 1.13 | 0.79 | 14
0 | 0 | 3 | 0 | 1.61 | FTO | PCBM | BCP | ployTPD:F4-TCNQ | Ag | three-step | spin |  | DMF/DMSO | 100 | 60 | 18.9 | 1.04 | 0.79 | 15.6
0 | 0.17 | 1.5 | 1 | 1.86 | FTO | c-TiO2 | mp-TiO2 | spiro | Au | two-step | spin | CB | DMF/DMSO | 100 | 30 | 10.3 | 1.07 | 0.79 | 8.7
0.05 | 0.85 | 2.55 | 0 | 1.58 | ITO | PCBM | BCP | PTAA | Ag | one-step | spin | EA | DMF/DMSO | 100 | 60 | 23.36 | 1.04 | 0.7895 | 19.18
0 | 0.4 | 1.8 | 0 | 1.76 | ITO | PCBM | BCP | PTAA | Ag | one-step | spin | CB | DMF/DMSO | 130 | 10 | 16 | 1.17 | 0.786 | 14.7
0.05 | 0.83 | 2.61 | 1 | 1.61 | FTO | c-TiO2 | mp-TiO2 | spiro | Au | two-step | spin | CB | DMF/DMSO | 100 | 50 | 22.21 | 1.097 | 0.785 | 19.11
0.05 | 0.87 | 2.76 | 0 | 1.55 | ITO | BCP | C | NiOx | Ag | one-step | spin |  | DMF/DMSO | 100 | 30 | 21.82 | 0.87 | 0.783 | 14.8
0.1 | 0.76 | 2.58 | 1 | 1.63 | FTO | TiO2 |  | spiro | Au | two-step | spin | CB | DMF/DMSO | 100 | 60 | 23.18 | 1.07 | 0.783 | 19.01
0 | 0.3 | 0.3 | 0 | 1.63 | ITO | C | PCBM | NiOx | Ag | two-step | spin | toluene | DMF/DMSO | 100 | 10 | 20.21 | 1.1 | 0.78 | 17.34
0 | 0.3 | 0.45 | 0 | 1.66 | ITO | C | PCBM | NiOx | Ag | two-step | spin | toluene | DMF/DMSO | 100 | 10 | 18.94 | 1.11 | 0.78 | 16.4
0 | 0.3 | 0.6 | 0 | 1.69 | ITO | C | PCBM | NiOx | Ag | two-step | spin | toluene | DMF/DMSO | 100 | 10 | 17.34 | 1.11 | 0.78 | 15.01
0.1 | 0 | 1.8 | 0 | 1.81 | ITO | PCBM | BCP | PEDOT:PSS | Ag | one-step | spin | toluene | DMF/DMSO | 100 | 10 | 16.9 | 1.14 | 0.78 | 15.1
0.05 | 0.7885 | 2.7 | 0 | 1.58 | FTO | PCBM | BCP | ployTPD:F4-TCNQ | Ag | three-step | spin |  | DMF/DMSO | 100 | 60 | 20 | 0.95 | 0.78 | 15.4
0.05 | 0.7885 | 2.49 | 1 | 1.62 | FTO | c-TiO2 | mp-TiO2 | spiro | Au | two-step | spin | CB | DMF/DMSO | 100 | 30 | 22.4 | 1.1 | 0.78 | 19.2
0.06 | 0.79 | 2.55 | 1 | 1.59 | FTO | c-TiO2 | mp-TiO2 | spiro | Au | two-step | spin | CB | DMF/DMSO | 100 | 60 | 22.95 | 1.121 | 0.78 | 20
0.05 | 0.81 | 2.55 | 1 | 1.62 | ITO | SnO2 |  | spiro |  | one-step | spin |  | DMF/DMSO | 120 | 20 | 22.5 | 1.11 | 0.78 | 19.4
0.06 | 0.8 | 2.58 | 1 | 1.6854 | FTO | TiO2 |  | spiro | Ag | two-step | spin | CB | DMF/DMSO | 100 | 30 | 23.06 | 1.09 | 0.779 | 19.61
0.05 | 0.875 | 2.835 | 1 | 1.6 | FTO | c-TiO2 | mp-TiO2 | TBTA[6]H/TBPHTFSI | Au | two-step | spin | CB | DMF/DMSO | 120 | 60 | 24.47 | 1.1 | 0.779 | 21
0.05 | 0.7885 | 2.49 | 1 | 1.62 | FTO | TiO2 |  | spiro | Ag | two-step | spin | CB | DMF/DMSO | 100 | 5 | 23.78 | 1.145 | 0.7789 | 21.15
0.05 | 0.7885 | 2.49 | 1 | 1.62 | ITO | SnO2 |  | TPFPB/spiro | Au | two-step | spin | CB | DMF/DMSO | 110 | 50 | 23.74 | 1.16 | 0.778 | 21.42
0.1 | 0.75 | 2.55 | 1 | 1.63 | ITO | SnO2 |  | spiro | Ag | two-step | spin | EA/HEX | DMF/DMSO | 100 | 60 | 18.32 | 1.187 | 0.7773 | 15.76
0.05 | 0.8075 | 2.6 | 1 | 1.546 | FTO | TiO2 |  | spiro | Au | two-step | spin | CB | DMF/DMSO | 100 | 60 | 23.61 | 1.135 | 0.777 | 20.7
0.05 | 0.79 | 2.45 | 1 | 1.6 | ITO | SnO2 |  | spiro | Au | two-step | spin | CB | DMF/DMSO | 100 | 60 | 22.83 | 1.1 | 0.7762 | 18.38
0.05 | 0.83 | 2.61 | 1 | 1.61 | FTO | c-TiO2 | mp-TiO2/SnO2 | spiro | Au | two-step | spin | CB | DMF/DMSO | 100 | 50 | 22.51 | 1.168 | 0.776 | 20.2
0.1 | 0.9 | 2.1 | 1 | 1.678 | FTO | TiO2 |  | spiro | Au | one-step | spin |  | DMF/DMSO | 130 | 15 | 20.31 | 1.169 | 0.776 | 18.41
0.175 | 0.75 | 2.64 | 0 | 1.57 | ITO | PCBM | ZnO | NiOx | Ag | two-step | spin | CB | DMF/DMSO | 100 | 30 | 21.24 | 1.09 | 0.7757 | 18.14
0.6 | 0.4 | 1.8 | 0 | 1.78 | ITO | PCBM | BCP | PTAA | Ag | one-step | spin | CB | DMF/DMSO | 130 | 10 | 14 | 1.12 | 0.774 | 12.1
0.2 | 0.8 | 2.25 | 1 | 1.67 | ITO | TiO2 |  | spiro | Au | one-step | spin | CB | DMF/DMSO | 100 | 30 | 20.4 | 1.17 | 0.773 | 17.6
0.05 | 0.7885 | 2.49 | 1 | 1.62 | ITO | SnO2 |  | TPFPB/spiro | Au | two-step | spin | CB | DMF/DMSO | 110 | 50 | 22.81 | 1.152 | 0.772 | 20.28
0.17 | 0.83 | 1.8 | 0 | 1.75 | ITO | BCP | C | SAMs | Ag | one-step | spin | ANI | DMF/DMSO | 100 | 30 | 17.3 | 1.22 | 0.77 | 16
0 | 0.3 | 0.15 | 0 | 1.6 | ITO | C | PCBM | NiOx | Ag | two-step | spin | toluene | DMF/DMSO | 100 | 10 | 20.48 | 1.06 | 0.77 | 16.72
0.05 | 0.87 | 2.76 | 0 | 1.55 | ITO | BCP | C | PTAA | Ag | one-step | spin |  | DMF/DMSO | 100 | 30 | 21.86 | 1 | 0.77 | 16.9
0.1 | 0.747 | 2.49 | 1 | 1.63 | FTO | c-TiO2 | mp-TiO2 | spiro | Cu | two-step | spin | CB | DMF/DMSO | 100 | 60 | 23.5 | 1.11 | 0.77 | 20
0.1 | 0.747 | 2.49 | 1 | 1.63 | FTO | c-TiO2 | mp-TiO2 | spiro | Au | two-step | spin | CB | DMF/DMSO | 100 | 60 | 23.6 | 1.11 | 0.77 | 20.2
0 | 0.83 | 2.49 | 1 | 1.6 | FTO | c-TiO2 | mp-TiO2 | spiro | Au | two-step | spin | CB | DMF/DMSO | 100 | 30 | 19.2 | 1.1 | 0.77 | 16.3
0.1 | 0.747 | 2.49 | 1 | 1.63 | FTO | c-TiO2 | mp-TiO2 | spiro | Au | two-step | spin | CB | DMF/DMSO | 100 | 60 | 22 | 1.13 | 0.77 | 19.1
0 | 0.83 | 2.49 | 1 | 1.6 | FTO | c-TiO2 | mp-TiO2 | spiro | Au | one-step | spin | CB | DMF/DMSO | 100 | 60 | 23.7 | 1.11 | 0.77 | 20.1
0.05 | 0.7885 | 2.49 | 1 | 1.6 | FTO | c-TiO2 | mp-TiO2 | spiro | Au | one-step | spin | CB | DMF/DMSO | 100 | 60 | 23.5 | 1.11 | 0.77 | 20.1
0.17 | 0.83 | 2.4 | 1 | 1.72 | FTO | SnO2 |  | spiro | Au | two-step | spin | CB | DMF/DMSO | 100 | 60 | 18.3 | 1.244 | 0.77 | 18.6
0.175 | 0.75 | 2.64 | 0 | 1.57 | ITO | PCBM | ZnO | NiOx | Ag | two-step | spin |  | DMF/DMSO | 100 | 10 | 21.3 | 1.06 | 0.7695 | 17.42
0.05 | 0.7885 | 2.49 | 1 | 1.62 | ITO | SnO2 |  | spiro | Ag | one-step | spin | CB | DMF/DMSO | 120 | 5 | 20.01 | 1.14 | 0.7694 | 17.48
0.05 | 0.8 | 2.85 | 1 | 1.5685 | ITO | TiO2 |  | CuSCN | Cu | one-step | spin | CB | DMF/DMSO | 100 | 30 | 18.875 | 1.02 | 0.769 | 14.812
0.05 | 0.81 | 2.86 | 0 | 1.56 | FTO | BCP | C | NiOx | Ag | two-step | spin | toluene | DMF/DMSO | 120 | 10 | 23.1 | 0.93 | 0.769 | 16.2
0.05 | 0.7885 | 2.49 | 1 | 1.62 | ITO | SnO2 |  | spiro | Au | two-step | spin | CB | DMF/DMSO | 110 | 50 | 22.25 | 1.116 | 0.768 | 19.07
0.05 | 0.855 | 2.75 | 1 | 1.537 | FTO | TiO2 |  | spiro | Au | two-step | spin | CB | DMF/DMSO | 100 | 60 | 24.13 | 1.131 | 0.768 | 21
0.05 | 0.9025 | 2.85 | 1 | 1.53 | FTO | TiO2 |  | spiro | Au | two-step | spin | CB | DMF/DMSO | 100 | 60 | 24.69 | 1.126 | 0.768 | 21.4
0.05 | 0.7885 | 2.54 | 1 | 1.59 | FTO | TiO2 |  | spiro | Au | two-step | spin | CB | DMF/DMSO | 100 | 60 | 23.6 | 1.129 | 0.767 | 20.6
0.15 | 0.85 | 2.4 | 1 | 1.626 | FTO | TiO2 |  | spiro | Au | one-step | spin |  | DMF/DMSO | 130 | 15 | 21.28 | 1.127 | 0.766 | 18.37
0.05 | 0.76 | 2.45 | 1 | 1.572 | FTO | TiO2 |  | spiro | Au | two-step | spin | CB | DMF/DMSO | 100 | 60 | 23.29 | 1.156 | 0.765 | 20.6
0.15 | 0.85 | 2.1 | 1 | 1.7 | FTO | TiO2 |  | spiro | Au | one-step | spin |  | DMF/DMSO | 130 | 15 | 19.8 | 1.179 | 0.765 | 17.86
0.15 | 0.85 | 2.1 | 1 | 1.7 | FTO | TiO2 |  | spiro | Au | one-step | spin |  | DMF/DMSO | 130 | 15 | 19.8 | 1.179 | 0.765 | 17.86
0.05 | 0.87 | 2.76 | 0 | 1.55 | ITO | BCP | C | NiOx/PTAA | Ag | one-step | spin |  | DMF/DMSO | 100 | 30 | 22.35 | 1.03 | 0.764 | 17.7
0.05 | 0.7885 | 2.49 | 1 | 1.62 | ITO | SnO2 |  | TPFPB/spiro | Au | two-step | spin | CB | DMF/DMSO | 110 | 50 | 23.09 | 1.137 | 0.763 | 20.04
0.05 | 0.85 | 2.55 | 1 | 1.58 | FTO | SnO2 |  | spiro | Ag | two-step | spin | EA/HEX | DMF/DMSO | 150 | 20 | 23.18 | 1.118 | 0.7627 | 18.49
0.05 | 0.7885 | 2.49 | 1 | 1.62 | ITO | SnO2 |  | spiro | Ag | one-step | spin | CB | DMF/DMSO | 120 | 10 | 21.32 | 1.14 | 0.7622 | 18.57
0.2 | 0.8 | 2.1 | 1 | 1.714 | FTO | TiO2 |  | spiro | Au | one-step | spin |  | DMF/DMSO | 130 | 15 | 19.19 | 1.189 | 0.762 | 17.38
0.05 | 0.8075 | 2.55 | 1 | 1.612 | FTO | SnO2 |  | D4TBP/spiro | Au | two-step | spin | CB | DMF/DMSO | 100 | 60 | 23.2 | 1.16 | 0.76 | 20.4
0.05 | 0.7885 | 2.7 | 0 | 1.58 | ITO | PCBM | ZnO | NiOx | Al | two-step | spin | CB | DMF/DMSO | 100 | 10 | 21.2 | 1.027 | 0.76 | 16.1
0.2 | 0.8 | 1.95 | 0 | 1.76 | FTO | PCBM | BCP | ployTPD:F4-TCNQ | Ag | three-step | spin |  | DMF/DMSO | 150 | 30 | 14.3 | 1.07 | 0.76 | 11.6
0.07 | 0.9 | 2.76 | 1 | 1.606 | FTO | c-TiO2 | mp-TiO2 | spiro | Au | two-step | spin | CB | DMF/DMSO | 150 | 30 | 24.5 | 1.08 | 0.76 | 20.52
0 | 0.67 | 2.5 | 1 | 1.64 | FTO | c-TiO2 | mp-TiO2 | spiro | Au | two-step | spin | CB | DMF/DMSO | 100 | 30 | 23.7 | 1.14 | 0.76 | 20.7
0.05 | 0.8 | 2.85 | 1 | 1.5685 | FTO | SnO2 |  | spiro | Ag | one-step | spin | CB | DMF/DMSO | 90 | 30 | 24.02 | 1.09 | 0.76 | 19.93
0.05 | 0.8 | 2.5 | 1 | 1.7 | ITO | SnO2 |  | spiro | Au | two-step | spin | CB | DMF/DMSO | 100 | 60 | 23.6 | 1.11 | 0.76 | 19.9
0.1 | 0.747 | 2.49 | 1 | 1.63 | ITO | SnO2 |  | spiro | Au | two-step | spin | ANI | DMF/DMSO | 100 | 60 | 25.42 | 1.049 | 0.758 | 20.21
0.15 | 0.85 | 1.8 | 1 | 1.752 | FTO | TiO2 |  | spiro | Au | one-step | spin |  | DMF/DMSO | 130 | 15 | 18.08 | 1.193 | 0.756 | 16.3
0.17 | 0.83 | 1.8 | 1 | 1.74 | ITO | TiO2 |  | spiro | Au | one-step | spin | CB | DMF/DMSO | 100 | 30 | 18.7 | 1.22 | 0.756 | 16.7
0.05 | 0.8 | 2.5 | 1 | 1.59 | ITO | SnO2 |  | spiro | Au | one-step | spin | CB | DMF/DMSO | 100 | 60 | 20 | 1.104 | 0.755 | 16.7
0.15 | 0.85 | 2.7 | 1 | 1.58 | FTO | TiO2 |  | spiro | Au | one-step | spin |  | DMF/DMSO | 130 | 15 | 22.67 | 1.094 | 0.755 | 18.71
0.05 | 0.8075 | 2.55 | 1 | 1.612 | FTO | c-TiO2 | mp-TiO2 | spiro | Au | one-step | spin | CB | DMF/DMSO | 100 | 60 | 21.7 | 1.055 | 0.7548 | 17.1
0.05 | 0.7885 | 2.49 | 1 | 1.62 | ITO | SnO2 |  | spiro | Ag | one-step | spin | CB | DMF/DMSO | 120 | 20 | 19.78 | 1.14 | 0.7534 | 17.04
0.05 | 0.7885 | 2.515 | 0 | 1.6 | ITO | C |  | PTAA | Cu | one-step | spin | diethyl ether | DMF/DMSO | 100 | 60 | 22 | 1.08 | 0.753 | 17.8
0.25 | 0.75 | 2.1 | 1 | 1.729 | FTO | TiO2 |  | spiro | Au | one-step | spin |  | DMF/DMSO | 130 | 15 | 18.39 | 1.192 | 0.752 | 16.48
0.05 | 0.7885 | 2.49 | 1 | 1.62 | ITO | SnO2 |  | spiro | Ag | one-step | spin | CB | DMF/DMSO | 120 | 15 | 20.91 | 1.14 | 0.7513 | 17.97
0.05 | 0.81 | 2.55 | 1 | 1.62 | ITO | SnO2 |  | spiro | Au | two-step | spin | CB | DMF/DMSO | 100 | 60 | 22.3 | 1.08 | 0.751 | 18.1
0.17 | 0.83 | 1.8 | 0 | 1.75 | ITO | BCP | C | SAMs | Ag | one-step | spin | ANI | DMF/DMSO | 100 | 30 | 17 | 1.21 | 0.75 | 15.2
0 | 0.3 | 0 | 0 | 1.57 | ITO | C | PCBM | NiOx | Ag | two-step | spin | toluene | DMF/DMSO | 100 | 10 | 21.47 | 1.02 | 0.75 | 16.42
0 | 0.3 | 3 | 0 | 1.57 | ITO | C | PCBM | NiOx | Ag | two-step | spin | toluene | DMF/DMSO | 100 | 10 | 21.47 | 1.02 | 0.75 | 16.42
0.05 | 0.7885 | 2.7 | 0 | 1.58 | ITO | PCBM | ZnO | NiOx | Al | two-step | spin | CB | DMF/DMSO | 100 | 10 | 22.2 | 1.024 | 0.75 | 17
0.17 | 0.83 | 1.8 | 0 | 1.81 | ITO | BCP | C | PTAA | Ag | one-step | spin | ANI | DMF/DMSO | 100 | 30 | 16.1 | 1.08 | 0.75 | 12.7
0 | 0.67 | 2 | 1 | 1.68 | FTO | c-TiO2 | mp-TiO2 | spiro | Au | two-step | spin | CB | DMF/DMSO | 100 | 30 | 21.4 | 1.15 | 0.75 | 18.5
0.05 | 0.8 | 2.55 | 1 | 1.63 | FTO | c-TiO2 |  | spiro | Au | two-step | spin | CB | DMF/DMSO | 100 | 60 | 22.39 | 1.104 | 0.75 | 18.24
0.175 | 0.75 | 2.64 | 1 | 1.57 | FTO | c-TiO2 | mp-TiO2 | spiro | Au | two-step | spin | CB | DMF/DMSO | 100 | 20 | 21.88 | 1.124 | 0.75 | 18.45
0.1 | 0.75 | 2.49 | 1 | 1.63 | FTO | c-TiO2 | mp-TiO2 | spiro | Au | two-step | spin | CB | DMF/DMSO | 100 | 60 | 20.7 | 1.049 | 0.75 | 16.3
0.15 | 0.75 | 2.49 | 1 | 1.7 | FTO | c-TiO2 | mp-TiO2 | spiro | Au | two-step | spin | CB | DMF/DMSO | 100 | 60 | 21.1 | 1.06 | 0.75 | 16.8
0 | 1 | 3 | 1 | 1.52 | FTO | SnO2 | C | spiro | Ag | three-step | spin |  | DMF/DMSO | 150 | 30 | 22.3 | 0.95 | 0.75 | 16.1
0.04 | 0.92 | 3 | 0 | 1.53 | ITO | BCP |  | PTAA | Ag | two-step | spin | CB | DMF/DMSO | 100 | 15 | 24.03 | 0.98 | 0.7495 | 17.62
0.05 | 0.86 | 2.91 | 1 | 1.56 | FTO | SnO2 |  | spiro | Ag | two-step | spin | CB | DMF/DMSO | 100 | 60 | 23.49 | 1.041 | 0.748 | 18.3
0.05 | 0.54 | 2.94 | 1 | 1.54 | ITO | SnO2 |  | spiro | Au | two-step | spin |  | DMF/DMSO | 150 | 15 | 24.03 | 1.095 | 0.7477 | 19.68
0.05 | 0.7885 | 2.49 | 0 | 1.6 | FTO | PCBM | BCP | PEDOT:PSS | Ag | two-step | spin | CB | DMF/DMSO | 100 | 60 | 20.2 | 0.86 | 0.7461 | 13.2
0.05 | 0.85 | 2.55 | 1 | 1.58 | FTO | SnO2 |  | spiro | Cu | one-step | spin | CB | DMF/DMSO | 100 | 60 | 22.01 | 1.045 | 0.743 | 17.1
0.2 | 0.8 | 2.84 | 1 | 1.58 | FTO | c-TiO2 | mp-TiO2 | spiro | Au | two-step | spin | CB | DMF/DMSO | 100 | 10 | 21.9 | 1.073 | 0.742 | 17.35
0.2 | 0.8 | 2.84 | 1 | 1.58 | FTO | c-TiO2 | mp-TiO2 | spiro | Au | two-step | spin | CB | DMF/DMSO | 100 | 10 | 21.9 | 1.073 | 0.742 | 17.35
0.05 | 0.8075 | 2.55 | 1 | 1.612 | FTO | SnO2 |  | D4TBP/spiro | Au | two-step | spin | CB | DMF/DMSO | 100 | 60 | 22.4 | 1.13 | 0.74 | 19
0.17 | 0.83 | 1.8 | 0 | 1.75 | ITO | BCP | C | PTAA | Ag | three-step | spin |  | DMF/DMSO | 100 | 30 | 17.4 | 1.13 | 0.74 | 14.6
0.17 | 0.83 | 2.25 | 0 | 1.68 | ITO | BCP | C | PTAA | Ag | three-step | spin |  | DMF/DMSO | 100 | 30 | 19 | 1.1 | 0.74 | 15.4
0 | 0.85 | 2.55 | 1 | 1.62 | FTO | ALD-SnO2 |  | spiro | Au | two-step | spin | CB | DMF/DMSO | 100 | 60 | 21.3 | 1.14 | 0.74 | 18.4
0.2 | 0.664 | 2.49 | 1 | 1.66 | FTO | c-TiO2 | mp-TiO2 | spiro | Au | two-step | spin | CB | DMF/DMSO | 100 | 60 | 20.8 | 1.09 | 0.74 | 16.8
0 | 0.17 | 1 | 1 | 1.99 | FTO | c-TiO2 | mp-TiO2 | spiro | Au | two-step | spin | CB | DMF/DMSO | 100 | 30 | 5.1 | 0.94 | 0.74 | 3.5
0.15 | 0.85 | 3 | 1 | 1.52 | FTO | c-TiO2 |  | spiro | Ag | three-step | spin | toluene | DMF/DMSO | 170 | 10 | 20.39 | 1.06 | 0.74 | 16.1
0.05 | 0.7885 | 2.49 | 1 | 1.62 | FTO | c-TiO2 | mp-TiO2 | spiro | Au | two-step | spin | CB | DMF/DMSO | 100 | 60 | 22.7 | 1.109 | 0.74 | 18.6
0.2 | 0.75 | 2.49 | 1 | 1.63 | FTO | c-TiO2 | mp-TiO2 | spiro | Au | two-step | spin | CB | DMF/DMSO | 100 | 60 | 20.4 | 1.054 | 0.74 | 15.9
0.05 | 0.7885 | 2.49 | 1 | 1.6 | FTO | c-TiO2 | mp-TiO2 | spiro | Au | one-step | spin | EA | DMF/DMSO | 100 | 60 | 23.3 | 1.15 | 0.74 | 19.8
0 | 0 | 3 | 1 | 1.61 | FTO | SnO2 | C | spiro | Ag | three-step | spin |  | DMF/DMSO | 100 | 60 | 21.2 | 1.05 | 0.74 | 16.5
0.05 | 0.7885 | 2.7 | 1 | 1.58 | FTO | SnO2 | C | spiro | Ag | three-step | spin |  | DMF/DMSO | 100 | 60 | 22.6 | 1.08 | 0.74 | 18
0.05 | 0.8 | 2.52 | 1 | 1.59 | ITO | TiO2 |  | CuSCN | Cu | one-step | spin | CB | DMF/DMSO | 100 | 30 | 18.503 | 1.1 | 0.739 | 15.054
0.05 | 0.85 | 2.55 | 1 | 1.58 | FTO | SnO2 |  | spiro | Ag | two-step | spin | EA/HEX | DMF/DMSO | 150 | 20 | 22.74 | 1.078 | 0.7324 | 18.16
0 | 0.85 | 2.55 | 1 | 1.62 | ITO | SnO2 |  | spiro | Au | two-step | spin | toluene | DMF/DMSO | 130 | 30 | 20.92 | 1.11 | 0.7322 | 17.01
0 | 0 | 3 | 0 | 1.61 | ITO | C | PCBM | NiOx | Ag | two-step | spin | toluene | DMF/DMSO | 100 | 10 | 20.13 | 1.05 | 0.73 | 15.43
0 | 0 | 3 | 0 | 1.6 | ITO | PCBM |  | PEDOT:PSS | Ag | two-step | spin | CB | DMF/DMSO | 100 | 10 | 19.6 | 0.92 | 0.73 | 14.07
0.16 | 0.8 | 1.5 | 0 | 1.82 | FTO | PCBM | BCP | PTAA | Ag | one-step | spin | CB | DMF/DMSO | 100 | 15 | 17.64 | 1.22 | 0.73 | 15.7
0.1 | 0.747 | 2.49 | 1 | 1.63 | FTO | ALD-TiO2 | mp-TiO2 | spiro | Cu | two-step | spin | CB | DMF/DMSO | 100 | 60 | 21.8 | 1.1 | 0.73 | 17.5
0.06 | 0.79 | 2.55 | 1 | 1.59 | FTO | c-TiO2 | mp-TiO2 | spiro | Au | two-step | spin | CB | DMF/DMSO | 100 | 60 | 22.6 | 1.05 | 0.73 | 17.3
0 | 0.33 | 2 | 1 | 1.76 | FTO | c-TiO2 | mp-TiO2 | spiro | Au | two-step | spin | CB | DMF/DMSO | 100 | 30 | 20.4 | 1.17 | 0.73 | 17.5
0 | 0.5 | 0 | 1 | 2.28 | FTO | c-TiO2 | mp-TiO2 | spiro | Au | two-step | spin | CB | DMF/DMSO | 100 | 30 | 7 | 1.39 | 0.73 | 7.1
0.3 | 0.7 | 3 | 1 | 1.58 | FTO | c-TiO2 |  | spiro | Ag | three-step | spin | toluene | DMF/DMSO | 170 | 10 | 19.46 | 1.04 | 0.73 | 14.8
0.05 | 0.7885 | 2.49 | 1 | 1.6 | FTO | c-TiO2 | mp-TiO2 | spiro | Au | one-step | spin | toluene | DMF/DMSO | 100 | 60 | 23.6 | 1.15 | 0.73 | 19.9
0.1 | 0.747 | 2.49 | 1 | 1.63 | FTO | c-TiO2 | mp-TiO2 | spiro | Au | one-step | spin | CB | DMF/DMSO | 100 | 60 | 22.3 | 1.09 | 0.73 | 17.8
0.05 | 0.8 | 2.55 | 1 | 1.63 | FTO | TiO2 |  | spiro | Au | two-step | spin | CB | DMF/DMSO | 100 | 60 | 22.595 | 1.065 | 0.73 | 17.6
0.06 | 0.79 | 2.55 | 1 | 1.59 | FTO | TiO2 |  | spiro | Au | one-step | spin | CB | DMF/DMSO | 100 | 60 | 22.6 | 1.05 | 0.73 | 17.3
0.05 | 0.85 | 2.55 | 1 | 1.58 | FTO | SnO2 |  | spiro | Ag | two-step | spin | EA/HEX | DMF/DMSO | 150 | 20 | 22.27 | 1.098 | 0.7296 | 17.95
0.05 | 0.8 | 2.4 | 1 | 1.654 | ITO | TiO2 |  | CuSCN | Cu | one-step | spin | CB | DMF/DMSO | 100 | 30 | 16.927 | 1.14 | 0.727 | 14.024
0.05 | 0.95 | 3 | 1 | 1.53 | FTO | TiO2 |  | spiro | Au | two-step | spin | CB | DMF/DMSO | 100 | 60 | 25.45 | 1.09 | 0.727 | 20.1
0 | 0.85 | 2.55 | 1 | 1.62 | ITO | SnO2 |  | spiro | Au | two-step | spin | EA/HEX | DMF/DMSO | 130 | 30 | 22.56 | 1.15 | 0.7263 | 18.37
0.2 | 0.8 | 3 | 1 | 1.574 | FTO | SnO2 | C | spiro | Au | one-step | spin | diethyl ether | DMF/DMSO | 150 | 10 | 21.73 | 1.03 | 0.7237 | 16.18
0.05 | 0.7885 | 2.49 | 1 | 1.62 | ITO | SnO2 |  | spiro | Au | two-step | spin | ANI | DMF/DMSO | 100 | 60 | 25.54 | 1.006 | 0.723 | 18.58
0 | 0 | 3 | 1 | 1.52 | ITO | SnO2 |  | spiro | Ag | one-step | spin | CB | DMF/DMSO | 100 | 10 | 21 | 1.05 | 0.723 | 16.1
0.05 | 0.38 | 2.8 | 1 | 1.63 | FTO | TiO2 | Al2O3 | NiOx | C | two-step | spin |  | DMF/DMSO | 100 | 30 | 23.4 | 1.008 | 0.7214 | 17.02
0 | 0.4 | 3 | 0 | 1.55 | ITO | C | PCBM | NiOx | Ag | two-step | spin | toluene | DMF/DMSO | 100 | 10 | 21.98 | 1 | 0.72 | 15.83
0.05 | 0.7885 | 2.49 | 0 | 1.6 | FTO | PCBM |  | PEDOT:PSS | Ag | two-step | spin | CB | DMF/DMSO | 100 | 60 | 22.28 | 0.94 | 0.72 | 15.06
0.06 | 0.79 | 1.2 | 1 | 1.83 | FTO | c-TiO2 | mp-TiO2 | spiro | Au | two-step | spin | CB | DMF/DMSO | 100 | 60 | 15.3 | 1.12 | 0.72 | 12.3
0.1 | 0.747 | 2.49 | 1 | 1.63 | FTO | c-TiO2 |  | spiro | Cu | two-step | spin | CB | DMF/DMSO | 100 | 60 | 18 | 1.09 | 0.72 | 14.1
0 | 0.33 | 0 | 1 | 2.29 | FTO | c-TiO2 | mp-TiO2 | spiro | Au | two-step | spin | CB | DMF/DMSO | 100 | 30 | 6.4 | 1.35 | 0.72 | 6.4
0.05 | 0.7885 | 2.49 | 1 | 1.62 | FTO | c-TiO2 | mp-TiO2 | spiro | Au | one-step | spin | CB | DMF/DMSO | 100 | 45 | 22.73 | 1.107 | 0.72 | 18.12
0 | 0.85 | 2.7 | 1 | 1.57 | FTO | SnO2 | C | spiro | Ag | three-step | spin |  | DMF/DMSO | 100 | 60 | 21.9 | 1.06 | 0.72 | 16.6
0.05 | 0.81 | 2.55 | 1 | 1.62 | ITO | SnO2 | Al2O3 | spiro | Au | one-step | spin |  | DMF/DMSO | 120 | 10 | 24.1 | 1.16 | 0.72 | 20.12
0 | 0.85 | 2.55 | 1 | 1.62 | FTO | TiO2 |  | spiro | Au | two-step | spin | CB | DMF/DMSO | 100 | 60 | 22.04 | 1.0285 | 0.72 | 16.3
0.06 | 0.79 | 1.2 | 1 | 1.83 | FTO | TiO2 |  | spiro | Au | one-step | spin | CB | DMF/DMSO | 100 | 60 | 15.3 | 1.12 | 0.72 | 12.3
0 | 0.85 | 2.55 | 1 | 1.62 | ITO | SnO2 |  | spiro | Au | two-step | spin | CB | DMF/DMSO | 130 | 30 | 22.13 | 1.15 | 0.7141 | 18.17
0.05 | 0.79 | 2.5 | 1 | 1.63 | ITO | TiO2 |  | ClS | Au | two-step | spin | CB | DMF/DMSO | 100 | 60 | 17.36 | 1.03 | 0.71 | 12.77
0.4 | 0.498 | 2.49 | 1 | 1.62 | FTO | c-TiO2 | mp-TiO2 | spiro | Au | two-step | spin | CB | DMF/DMSO | 100 | 60 | 18.3 | 1.01 | 0.71 | 13.1
0 | 0.83 | 2.49 | 1 | 1.6 | FTO | c-TiO2 | mp-TiO2 | spiro | Au | two-step | spin | CB | DMF/DMSO | 100 | 60 | 22.1 | 1.071 | 0.71 | 16.8
0.05 | 0.7885 | 2.49 | 1 | 1.62 | FTO | TiO2 | Y-TiO2 | spiro | Au | two-step | spin | CB | DMF/DMSO | 110 | 50 | 23.65 | 1.184 | 0.71 | 20.09
0.05 | 0.7885 | 2.49 | 1 | 1.62 | ITO | SnO2 |  | spiro | Au | two-step | spin | CB | DMF/DMSO | 100 | 60 | 26.04 | 1.005 | 0.709 | 18.58
0.1 | 0.75 | 2.55 | 1 | 1.63 | ITO | SnO2 |  | spiro | Ag | two-step | spin | EA/HEX | DMF/DMSO | 100 | 60 | 18.31 | 1.182 | 0.7064 | 14.49
0 | 0.85 | 2.55 | 1 | 1.62 | ITO | SnO2 |  | spiro | Au | two-step | spin | EA/HEX | DMF/DMSO | 130 | 30 | 21.95 | 1.15 | 0.7057 | 17.75
0.1 | 0.75 | 2.55 | 1 | 1.63 | ITO | SnO2 |  | spiro | Ag | two-step | spin | EA/HEX | DMF/DMSO | 100 | 60 | 17.92 | 1.168 | 0.7056 | 13.48
0.05 | 0.7885 | 2.49 | 1 | 1.62 | FTO | TiO2 |  | spiro/tBP/LiTFSI/FK209 | Ag | one-step | spin | CB | DMF/DMSO | 110 | 60 | 22.3 | 1.14 | 0.705 | 18.3
0.03 | 0.945 | 2.925 | 1 | 1.57 | ITO | SnO2 |  | spiro | Ag | two-step | spin |  | DMF/DMSO | 150 | 20 | 24.22 | 1.12 | 0.702 | 19.5
0.05 | 0.7885 | 2.49 | 1 | 1.62 | FTO | TiO2 |  | spiro | Au | two-step | spin | CB | DMF/DMSO | 110 | 50 | 22.28 | 1.104 | 0.702 | 17.28
0.2 | 0.8 | 3 | 1 | 1.56 | FTO | c-TiO2 | mp-TiO2 | spiro | Au | two-step | spin | CB | DMF/DMSO | 100 | 10 | 21.5 | 1.017 | 0.701 | 15.69
0.2 | 0.8 | 3 | 1 | 1.56 | FTO | c-TiO2 | mp-TiO2 | spiro | Au | two-step | spin | CB | DMF/DMSO | 100 | 10 | 21.5 | 1.017 | 0.701 | 15.69
0 | 0.4 | 2.8 | 1 | 1.617 | FTO | TiO2 | Al2O3 | NiOx | C | two-step | spin |  | DMF/DMSO | 100 | 30 | 22.31 | 0.953 | 0.7 | 14.88
0.6 | 0.332 | 2.49 | 1 | 1.76 | FTO | c-TiO2 | mp-TiO2 | spiro | Au | two-step | spin | CB | DMF/DMSO | 100 | 60 | 16 | 0.96 | 0.7 | 10.8
0 | 0.5 | 1.5 | 1 | 1.85 | FTO | c-TiO2 | mp-TiO2 | spiro | Au | two-step | spin | CB | DMF/DMSO | 100 | 30 | 15.5 | 1.09 | 0.7 | 11.9
0 | 0.83 | 2.5 | 1 | 1.63 | FTO | c-TiO2 | mp-TiO2 | spiro | Au | two-step | spin | CB | DMF/DMSO | 100 | 30 | 22.7 | 1.1 | 0.7 | 17.4
0.15 | 0.85 | 2.85 | 1 | 1.59 | FTO | SnO2 | C | spiro | Ag | three-step | spin |  | DMF/DMSO | 150 | 30 | 21.5 | 0.98 | 0.7 | 14.7
0.2 | 0.8 | 1.95 | 1 | 1.76 | FTO | SnO2 | C | spiro | Ag | three-step | spin |  | DMF/DMSO | 150 | 30 | 16.9 | 1.08 | 0.7 | 12.5
0 | 0 | 2.55 | 1 | 1.69 | FTO | TiO2 |  | spiro | Au | two-step | spin | CB | DMF/DMSO | 100 | 60 | 20.5 | 1.0254 | 0.7 | 14.7
0 | 0.85 | 2.7 | 1 | 1.58 | ITO | TiO2 |  | spiro | Au | one-step | spin | CB | DMF/DMSO | 100 | 10 | 21.3 | 1.06 | 0.7 | 15.3
0.05 | 0.76 | 2.43 | 1 | 1.76 | FTO | c-TiO2 | mp-TiO2 | TPB | Au | two-step | spin | CB | DMF/DMSO |  |  | 18.5 | 0.991 | 0.7 | 12.59
0 | 0.85 | 2.55 | 1 | 1.62 | ITO | SnO2 |  | spiro | Au | two-step | spin | EA/HEX | DMF/DMSO | 130 | 30 | 21.74 | 1.16 | 0.6985 | 17.52
0.05 | 0.79 | 2.45 | 1 | 1.6 | FTO | c-TiO2 | mp-TiO2 | spiro | Au | two-step | spin | CB | DMF/DMSO | 100 | 60 | 18.85 | 1.09 | 0.6975 | 14.32
0.05 | 0.7885 | 2.49 | 1 | 1.62 | ITO | SnO2 |  | spiro | Ag | one-step | spin | CB | DMF/DMSO | 120 | 10 | 19.96 | 1.13 | 0.6966 | 15.73
0.1 | 0.765 | 2.55 | 1 | 1.611 | FTO | c-TiO2 | mp-TiO2 | spiro | Au | one-step | spin | CB | DMF/DMSO | 100 | 60 | 21.28 | 1.061 | 0.6955 | 15.71
0 | 0.4 | 3 | 1 | 1.53 | FTO | TiO2 |  | spiro | Au | one-step | spin | CB | DMF/DMSO | 100 | 60 | 18.96 | 0.992 | 0.692 | 13.4
0 | 0.85 | 2.55 | 1 | 1.62 | FTO | c-TiO2 | mp-TiO2 | spiro | Au | one-step | spin | CB | DMF/DMSO | 100 | 60 | 21.47 | 1.027 | 0.6916 | 15.24
0.05 | 0.8075 | 2.55 | 1 | 1.612 | FTO | c-TiO2 | mp-TiO2 | RCP–BTT/dopant | Au | three-step | spin | CB | DMF/DMSO | 100 | 60 | 19.41 | 1.09 | 0.69 | 14.57
0 | 0.5 | 2 | 1 | 1.75 | FTO | c-TiO2 | mp-TiO2 | spiro | Au | two-step | spin | CB | DMF/DMSO | 100 | 30 | 20 | 1.1 | 0.69 | 15.3
0 | 0.67 | 1.5 | 1 | 1.85 | FTO | c-TiO2 | mp-TiO2 | spiro | Au | two-step | spin | CB | DMF/DMSO | 100 | 30 | 15.3 | 1.11 | 0.69 | 11.7
0.15 | 0.7055 | 2.49 | 1 | 1.7 | FTO | c-TiO2 | mp-TiO2 | spiro | Au | two-step | spin | CB | DMF/DMSO | 100 | 60 | 19.4 | 1.088 | 0.69 | 14.6
0.2 | 0.664 | 1.95 | 1 | 1.77 | FTO | SnO2 | C | spiro | Ag | three-step | spin |  | DMF/DMSO | 100 | 60 | 16.5 | 1.07 | 0.69 | 12
0 | 0 | 3 | 1 | 1.52 | ITO | SnO2 |  | spiro | Ag | two-step | spin | CB | DMF/DMSO | 100 | 10 | 20.1 | 1.05 | 0.688 | 14.6
0.17 | 0.83 | 1.8 | 1 | 1.79 | FTO | SnO2 |  | spiro | Au | two-step | spin | CB | DMF/DMSO | 100 | 60 | 16.4 | 1.284 | 0.687 | 16.51
0.05 | 0.83 | 2.61 | 1 | 1.61 | FTO | c-TiO2 | mp-TiO2/SnO2 | spiro | Au | two-step | spin | CB | DMF/DMSO | 100 | 50 | 21.83 | 1.135 | 0.684 | 16.92
0.6 | 0 | 1.8 | 0 | 1.81 | ITO | PCBM | BCP | PTAA | Ag | one-step | spin | CB | DMF/DMSO | 130 | 10 | 13.9 | 1.17 | 0.683 | 11.1
0.05 | 0.7885 | 2.49 | 1 | 1.62 | FTO | TiO2 |  | spiro/tBP/LiTFSI | Ag | one-step | spin | CB | DMF/DMSO | 110 | 60 | 21.9 | 1.09 | 0.681 | 16.5
0.2 | 0.32 | 2.8 | 1 | 1.65 | FTO | TiO2 | Al2O3 | NiOx | C | two-step | spin |  | DMF/DMSO | 100 | 30 | 12.61 | 0.889 | 0.6807 | 7.64
0 | 0.976 | 2.928 | 1 | 1.54 | ITO | SnO2 |  | spiro | Ag | two-step | spin |  | DMF/DMSO | 150 | 20 | 24.03 | 1.09 | 0.6801 | 18.59
0.05 | 0.7885 | 2.7 | 0 | 1.58 | ITO | PCBM | ZnO | NiOx | Al | two-step | spin | CB | DMF/DMSO | 100 | 10 | 21.9 | 0.878 | 0.68 | 13
0 | 0.17 | 2.5 | 1 | 1.63 | FTO | c-TiO2 | mp-TiO2 | spiro | Au | two-step | spin | CB | DMF/DMSO | 100 | 30 | 22.7 | 1.04 | 0.68 | 16
0 | 0.33 | 1.5 | 1 | 1.85 | FTO | c-TiO2 | mp-TiO2 | spiro | Au | two-step | spin | CB | DMF/DMSO | 100 | 30 | 13.9 | 1.13 | 0.68 | 10.7
0 | 0.5 | 3 | 1 | 1.55 | FTO | c-TiO2 | mp-TiO2 | spiro | Au | two-step | spin | CB | DMF/DMSO | 100 | 30 | 19.6 | 0.96 | 0.68 | 12.8
0 | 1 | 3 | 1 | 1.51 | FTO | c-TiO2 |  | spiro | Ag | three-step | spin | toluene | DMF/DMSO | 170 | 10 | 19.69 | 1.06 | 0.68 | 14.2
0 | 0.65 | 1.95 | 1 | 1.73 | ITO | TiO2 |  | spiro | Au | one-step | spin | CB | DMF/DMSO | 100 | 10 | 18.5 | 1.09 | 0.68 | 13.95
0 | 0.85 | 2.55 | 1 | 1.6 | ITO | TiO2 |  | spiro | Au | one-step | spin | CB | DMF/DMSO | 100 | 10 | 20.77 | 1.04 | 0.68 | 14.08
0 | 0.85 | 2.55 | 1 | 1.6 | ITO | TiO2 |  | spiro | Au | one-step | spin | CB | DMF/DMSO | 100 | 10 | 20.77 | 1.04 | 0.68 | 14.47
0.08 | 0.8004 | 2.641 | 1 | 1.666 | FTO | c-TiO2 | mp-TiO2 | spiro | Cu | two-step | spin | CB | DMF/DMSO | 100 | 60 | 24.13 | 1.1 | 0.676 | 17.82
0 | 0.85 | 2.55 | 1 | 1.62 | ITO | SnO2 |  | spiro | Au | two-step | spin | EA/HEX | DMF/DMSO | 130 | 30 | 21.68 | 1.14 | 0.6744 | 16.88
0.17 | 0.83 | 1.5 | 1 | 1.86 | FTO | SnO2 |  | spiro | Au | two-step | spin | CB | DMF/DMSO | 100 | 60 | 15.1 | 1.296 | 0.674 | 15.01
0.08 | 0.7636 | 2.49 | 1 | 1.69 | FTO | TiO2 |  | spiro | Au | two-step | spin | CB | DMF/DMSO | 110 | 60 | 21.05 | 1.09 | 0.6731 | 15.58
0 | 0 | 0 | 1 | 2.31 | FTO | c-TiO2 | mp-TiO2 | spiro | Au | two-step | spin | CB | DMF/DMSO | 100 | 30 | 5.9 | 1.41 | 0.67 | 5.6
0 | 0 | 2 | 1 | 1.7 | FTO | c-TiO2 | mp-TiO2 | spiro | Au | two-step | spin | CB | DMF/DMSO | 100 | 30 | 13.2 | 0.96 | 0.67 | 8.5
0.25 | 0.75 | 2.1 | 1 | 1.73 | FTO | SnO2 | C | spiro | Ag | three-step | spin |  | DMF/DMSO | 150 | 30 | 17.1 | 1.06 | 0.67 | 12.2
0 | 0.95 | 2.94 | 1 | 1.54 | FTO | c-TiO2 | mp-TiO2 | spiro | Au | one-step | spin | CB | DMF/DMSO | 150 | 30 | 20.18 | 0.972 | 0.665 | 13.04
0 | 0.95 | 2.94 | 1 | 1.54 | FTO | c-TiO2 | mp-TiO2 | spiro | Au | one-step | spin | CB | DMF/DMSO | 150 | 30 | 20.18 | 0.972 | 0.665 | 13.04
0.1 | 0.36 | 2.8 | 1 | 1.647 | FTO | TiO2 | Al2O3 | NiOx | C | two-step | spin |  | DMF/DMSO | 100 | 30 | 17.63 | 0.903 | 0.6637 | 10.57
0.05 | 0.7885 | 2.49 | 1 | 1.62 | ITO | SnO2 |  | spiro | Ag | one-step | spin | CB | DMF/DMSO | 120 | 0 | 20.17 | 1.12 | 0.6634 | 15.03
0 | 0 | 2.5 | 1 | 1.66 | FTO | c-TiO2 | mp-TiO2 | spiro | Au | two-step | spin | CB | DMF/DMSO | 100 | 30 | 18.3 | 1.1 | 0.66 | 13.2
0 | 0.33 | 0.5 | 1 | 2.14 | FTO | c-TiO2 | mp-TiO2 | spiro | Au | two-step | spin | CB | DMF/DMSO | 100 | 30 | 4.4 | 0.99 | 0.66 | 2.9
0.25 | 0.75 | 2.49 | 1 | 1.71 | FTO | c-TiO2 | mp-TiO2 | spiro | Au | two-step | spin | CB | DMF/DMSO | 100 | 60 | 20.7 | 1.045 | 0.66 | 14.3
0 | 0.85 | 2.55 | 1 | 1.62 | ITO | SnO2 |  | spiro | Au | two-step | spin | EA | DMF/DMSO | 130 | 30 | 20.92 | 1.12 | 0.6557 | 15.46
0.17 | 0.83 | 1.2 | 1 | 1.93 | FTO | SnO2 |  | spiro | Au | two-step | spin | CB | DMF/DMSO | 100 | 60 | 13.6 | 1.312 | 0.652 | 14.35
0.05 | 0.8 | 1.8 | 1 | 1.768 | ITO | TiO2 |  | CuSCN | Cu | one-step | spin | CB | DMF/DMSO | 100 | 30 | 14.899 | 1.32 | 0.651 | 12.803
0 | 0.6 | 3 | 0 | 1.54 | ITO | C | PCBM | NiOx | Ag | two-step | spin | toluene | DMF/DMSO | 100 | 10 | 20.38 | 0.99 | 0.65 | 13.11
0.05 | 0.7885 | 2.515 | 0 | 1.6 | ITO | C |  | PTAA | Cu | one-step | spin | diethyl ether | DMF/DMSO | 100 | 60 | 21.6 | 1.09 | 0.65 | 15.4
0 | 0.17 | 2 | 1 | 1.76 | FTO | c-TiO2 | mp-TiO2 | spiro | Au | two-step | spin | CB | DMF/DMSO | 100 | 30 | 16.7 | 1.12 | 0.65 | 12.2
0 | 0.33 | 3 | 1 | 1.56 | FTO | c-TiO2 | mp-TiO2 | spiro | Au | two-step | spin | CB | DMF/DMSO | 100 | 30 | 22.3 | 1 | 0.65 | 14.3
0 | 0.83 | 0 | 1 | 2.28 | FTO | c-TiO2 | mp-TiO2 | spiro | Au | two-step | spin | CB | DMF/DMSO | 100 | 30 | 7 | 1.42 | 0.65 | 6.5
0 | 0.83 | 2 | 1 | 1.68 | FTO | c-TiO2 | mp-TiO2 | spiro | Au | two-step | spin | CB | DMF/DMSO | 100 | 30 | 19.1 | 1.18 | 0.65 | 14.7
0 | 0.85 | 1.95 | 1 | 1.72 | ITO | TiO2 |  | spiro | Au | one-step | spin | CB | DMF/DMSO | 100 | 10 | 17.86 | 1.1 | 0.65 | 12.11
0 | 0.85 | 2.1 | 1 | 1.68 | ITO | TiO2 |  | spiro | Au | one-step | spin | CB | DMF/DMSO | 100 | 10 | 17.71 | 1.1 | 0.65 | 10.04
0.05 | 0.7885 | 2.49 | 1 | 1.62 | ITO | SnO2 |  | spiro | Ag | one-step | spin | CB | DMF/DMSO | 120 | 2 | 21.2 | 1.12 | 0.6478 | 15.37
0.05 | 0.79 | 2.45 | 1 | 1.6 | ITO | c-TiO2 | mp-TiO2 | spiro | Au | two-step | spin | CB | DMF/DMSO | 100 | 60 | 21.61 | 1.09 | 0.6463 | 15.23
0 | 0.83 | 2.49 | 1 | 1.6 | FTO | c-TiO2 | mp-TiO2 | spiro | Au | two-step | spin | CB | DMF/DMSO | 100 | 60 | 20.2 | 1.13 | 0.64 | 14.6
0 | 0.33 | 1 | 1 | 1.97 | FTO | c-TiO2 | mp-TiO2 | spiro | Au | two-step | spin | CB | DMF/DMSO | 100 | 30 | 9 | 1.08 | 0.64 | 6.2
0 | 0.33 | 2.5 | 1 | 1.67 | FTO | c-TiO2 | mp-TiO2 | spiro | Au | two-step | spin | CB | DMF/DMSO | 100 | 30 | 18.7 | 0.91 | 0.64 | 11
0 | 0.8 | 2.4 | 1 | 1.64 | ITO | TiO2 |  | spiro | Au | one-step | spin | CB | DMF/DMSO | 100 | 10 | 20.48 | 1.03 | 0.64 | 13.48
0 | 0.85 | 2.25 | 1 | 1.65 | ITO | TiO2 |  | spiro | Au | one-step | spin | CB | DMF/DMSO | 100 | 10 | 17.91 | 1.07 | 0.64 | 11.17
0.1 | 0.747 | 2.49 | 1 | 1.63 | FTO | TiO2 |  | spiro | Au | two-step | spin | CB | DMF/DMSO | 110 | 60 | 19.11 | 1.06 | 0.6374 | 12.55
0.05 | 0.7885 | 2.49 | 1 | 1.62 | FTO | TiO2 |  | spiro/F4-TCNQ | Ag | one-step | spin | CB | DMF/DMSO | 110 | 60 | 19.5 | 1.05 | 0.634 | 13.3
0 | 1 | 3 | 0 | 1.51 | ITO | C | PCBM | NiOx | Ag | two-step | spin | toluene | DMF/DMSO | 150 | 10 | 20.76 | 0.96 | 0.63 | 12.56
0.1 | 0.747 | 2.49 | 1 | 1.63 | FTO | ALD-TiO2 |  | spiro | Cu | two-step | spin | CB | DMF/DMSO | 100 | 60 | 15.1 | 1.03 | 0.63 | 9.8
0 | 0.67 | 3 | 1 | 1.53 | FTO | c-TiO2 | mp-TiO2 | spiro | Au | two-step | spin | CB | DMF/DMSO | 100 | 30 | 22.7 | 0.97 | 0.63 | 13.9
0 | 0.83 | 1.5 | 1 | 1.87 | FTO | c-TiO2 | mp-TiO2 | spiro | Au | two-step | spin | CB | DMF/DMSO | 100 | 30 | 15.6 | 1.15 | 0.63 | 11.4
0.05 | 0.915 | 2.745 | 1 | 1.6 | FTO | c-TiO2 | mp-TiO2 | spiro | Au | one-step | spin |  | DMF/DMSO | 100 | 3 | 20.6 | 1.084 | 0.625 | 14
0.065 | 0.6545 | 2.67 | 1 | 1.63 | ITO | SnO2 |  | PeRyLene/P3HT/MoO3 | Al | two-step | spin |  | DMF/DMSO | 150 | 15 | 22.43 | 1.03 | 0.6248 | 14.24
0.065 | 0.6545 | 2.67 | 1 | 1.63 | ITO | SnO2 |  | PeRyLene/P3HT/MoO3 | Al | two-step | spin |  | DMF/DMSO | 150 | 15 | 22.23 | 1.04 | 0.6215 | 14.04
0.05 | 0.8075 | 2.55 | 1 | 1.612 | FTO | c-TiO2 | mp-TiO2 | PTB7/dopant | Au | three-step | spin | CB | DMF/DMSO | 100 | 60 | 18.23 | 1.06 | 0.62 | 12.02
0 | 0.7 | 2.1 | 1 | 1.69 | ITO | TiO2 |  | spiro | Au | one-step | spin | CB | DMF/DMSO | 100 | 10 | 17.97 | 1.07 | 0.62 | 12.58
0.065 | 0.6545 | 2.67 | 1 | 1.63 | ITO | SnO2 |  | PeRyLene/P3HT/MoO3 | Al | two-step | spin |  | DMF/DMSO | 150 | 15 | 22.36 | 1.02 | 0.6199 | 14.19
0.065 | 0.6545 | 2.67 | 1 | 1.63 | ITO | SnO2 |  | PeRyLene/P3HT/MoO3 | Al | two-step | spin |  | DMF/DMSO | 150 | 15 | 23.43 | 1.02 | 0.6196 | 15.06
0.15 | 0.7055 | 2.49 | 1 | 1.7 | FTO | TiO2 |  | spiro | Au | two-step | spin | CB | DMF/DMSO | 110 | 60 | 18.57 | 0.98 | 0.6123 | 11.27
0.05 | 0.745 | 2.235 | 1 | 1.74 | FTO | c-TiO2 | mp-TiO2 | spiro | Au | one-step | spin |  | DMF/DMSO | 100 | 3 | 18.56 | 1.016 | 0.6116 | 11.54
0 | 0.5 | 2.5 | 1 | 1.61 | FTO | c-TiO2 | mp-TiO2 | spiro | Au | two-step | spin | CB | DMF/DMSO | 100 | 30 | 20.4 | 1.04 | 0.61 | 12.9
0 | 0.83 | 3 | 1 | 1.53 | FTO | c-TiO2 | mp-TiO2 | spiro | Au | two-step | spin | CB | DMF/DMSO | 100 | 30 | 21.5 | 0.92 | 0.61 | 12.1
0 | 0.85 | 2.85 | 1 | 1.55 | ITO | TiO2 |  | spiro | Au | one-step | spin | CB | DMF/DMSO | 100 | 10 | 20.96 | 1.01 | 0.61 | 14.29
0.065 | 0.6545 | 2.67 | 1 | 1.63 | ITO | SnO2 |  | P3HT/MoO3 | Al | two-step | spin |  | DMF/DMSO | 150 | 15 | 21.12 | 1.02 | 0.6057 | 12.87
0 | 0.17 | 3 | 1 | 1.59 | FTO | c-TiO2 | mp-TiO2 | spiro | Au | two-step | spin | CB | DMF/DMSO | 100 | 30 | 18.8 | 1.05 | 0.6 | 11.8
0 | 0.5 | 1 | 1 | 1.96 | FTO | c-TiO2 | mp-TiO2 | spiro | Au | two-step | spin | CB | DMF/DMSO | 100 | 30 | 12.6 | 1.03 | 0.6 | 7.9
0 | 0.75 | 2.49 | 1 | 1.65 | FTO | c-TiO2 | mp-TiO2 | spiro | Au | two-step | spin | CB | DMF/DMSO | 100 | 60 | 18.6 | 0.906 | 0.6 | 10.1
0 | 0.55 | 1.65 | 1 | 1.81 | ITO | TiO2 |  | spiro | Au | one-step | spin | CB | DMF/DMSO | 100 | 10 | 17.38 | 1.1 | 0.6 | 12.33
0 | 1 | 3 | 1 | 2.27 | FTO | c-TiO2 | mp-TiO2 | spiro | Au | two-step | spin | CB | DMF/DMSO | 100 | 10 | 21.4 | 0.809 | 0.592 | 10.4
0 | 0.67 | 1 | 1 | 1.97 | FTO | c-TiO2 | mp-TiO2 | spiro | Au | two-step | spin | CB | DMF/DMSO | 100 | 30 | 9.5 | 1 | 0.59 | 5.6
0 | 0.5 | 1.5 | 1 | 1.84 | ITO | TiO2 |  | spiro | Au | one-step | spin | CB | DMF/DMSO | 100 | 10 | 16.19 | 1.11 | 0.59 | 11.1
0 | 0.6 | 1.8 | 1 | 1.77 | ITO | TiO2 |  | spiro | Au | one-step | spin | CB | DMF/DMSO | 100 | 10 | 17.21 | 1.1 | 0.59 | 12.19
0 | 0.85 | 1.65 | 1 | 1.8 | ITO | TiO2 |  | spiro | Au | one-step | spin | CB | DMF/DMSO | 100 | 10 | 17.27 | 1.12 | 0.59 | 11.59
0 | 0.9 | 2.7 | 1 | 1.59 | ITO | TiO2 |  | spiro | Au | one-step | spin | CB | DMF/DMSO | 100 | 10 | 21.5 | 1.03 | 0.59 | 15.3
0 | 0.65 | 3 | 0 | 1.52 | ITO | C | PCBM | NiOx | Ag | two-step | spin | toluene | DMF/DMSO | 100 | 10 | 19.43 | 0.98 | 0.58 | 11.04
0.1 | 0.75 | 2.49 | 0 | 1.63 | FTO | PCBM | BCP | NiOx | Ag | one-step | spin | CB | DMF/DMSO | 90 | 30 | 20.3 | 1.02 | 0.58 | 12.05
0 | 0.5 | 0.5 | 1 | 2.14 | FTO | c-TiO2 | mp-TiO2 | spiro | Au | two-step | spin | CB | DMF/DMSO | 100 | 30 | 6.9 | 0.98 | 0.58 | 3.9
0 | 0.67 | 0 | 1 | 2.28 | FTO | c-TiO2 | mp-TiO2 | spiro | Au | two-step | spin | CB | DMF/DMSO | 100 | 30 | 7 | 1.35 | 0.58 | 5.5
0 | 1 | 0 | 1 | 2.27 | FTO | c-TiO2 | mp-TiO2 | spiro | Au | two-step | spin | CB | DMF/DMSO | 100 | 30 | 7.5 | 1.14 | 0.58 | 5
0.05 | 0.7885 | 2.49 | 1 | 1.6 | FTO | TiO2 |  | spiro | Au | two-step | spin | CB | DMF/DMSO | 110 | 60 | 16.94 | 1.06 | 0.5784 | 10.42
0.05 | 0.83 | 2.49 | 1 | 1.61 | FTO | c-TiO2 | mp-TiO2 | spiro | Au | one-step | spin |  | DMF/DMSO | 100 | 3 | 18.9 | 1.113 | 0.577 | 12.1
0.05 | 0.7885 | 2.79 | 1 | 1.55 | ITO | SnO2 |  | P3HT | BCP | two-step | spin | CB | DMF/DMSO | 150 | 15 | 19.7 | 0.9 | 0.57 | 10.7
0 | 0.75 | 2.25 | 1 | 1.67 | ITO | TiO2 |  | spiro | Au | one-step | spin | CB | DMF/DMSO | 100 | 10 | 20.88 | 1.05 | 0.57 | 15.83
0 | 1 | 2.5 | 1 | 1.97 | FTO | c-TiO2 | mp-TiO2 | spiro | Au | two-step | spin | CB | DMF/DMSO | 100 | 30 | 14.3 | 1.2 | 0.56 | 9.6
0.45 | 0.55 | 3 | 1 | 1.64 | FTO | c-TiO2 |  | spiro | Ag | three-step | spin | toluene | DMF/DMSO | 170 | 10 | 18.09 | 0.94 | 0.56 | 9.6
0.7 | 0.3 | 3 | 1 | 1.57 | FTO | c-TiO2 |  | spiro | Ag | three-step | spin | toluene | DMF/DMSO | 170 | 10 | 18.08 | 1 | 0.56 | 10.2
0 | 0.85 | 1.8 | 1 | 1.76 | ITO | TiO2 |  | spiro | Au | one-step | spin | CB | DMF/DMSO | 100 | 10 | 15.8 | 1.11 | 0.56 | 8.32
0.05 | 0.81 | 2.55 | 1 | 1.62 | FTO | TiO2 |  | spiro | Au | two-step | spin | CB | DMF/DMSO |  |  | 28.48 | 1.02 | 0.5505 | 15.99
0.2 | 0.664 | 2.49 | 1 | 1.66 | FTO | TiO2 |  | spiro | Au | two-step | spin | CB | DMF/DMSO | 110 | 60 | 17.11 | 0.95 | 0.5499 | 8.92
0 | 0 | 3 | 1 | 1.59 | FTO | c-TiO2 | mp-TiO2 | spiro | Au | two-step | spin | CB | DMF/DMSO | 100 | 30 | 21.2 | 0.91 | 0.54 | 10.3
0 | 0.83 | 1 | 1 | 1.98 | FTO | c-TiO2 | mp-TiO2 | spiro | Au | two-step | spin | CB | DMF/DMSO | 100 | 30 | 11.1 | 0.98 | 0.54 | 5.8
0 | 0.85 | 2.4 | 1 | 1.62 | ITO | TiO2 |  | spiro | Au | one-step | spin | CB | DMF/DMSO | 100 | 30 | 20.18 | 1.05 | 0.54 | 9.79
0.05 | 0.7885 | 2.49 | 1 | 1.6 | FTO | PlanarTiO2 |  |  | Au | one-step | spin | CB | DMF/DMSO | 100 | 60 | 16.98 | 0.78 | 0.54 | 7.15
0.05 | 0.8075 | 2.55 | 1 | 1.612 | FTO | c-TiO2 | mp-TiO2 | RCP–BTT | Au | three-step | spin | CB | DMF/DMSO | 100 | 60 | 14.68 | 1.08 | 0.53 | 8.45
0 | 1 | 1 | 1 | 1.97 | FTO | c-TiO2 | mp-TiO2 | spiro | Au | two-step | spin | CB | DMF/DMSO | 100 | 30 | 12.8 | 1.14 | 0.52 | 7.5
0.05 | 0.75 | 2.49 | 1 | 1.69 | FTO | c-TiO2 | mp-TiO2 | spiro | Au | two-step | spin | CB | DMF/DMSO | 100 | 60 | 17.9 | 0.913 | 0.52 | 8.5
0 | 0.67 | 0.5 | 1 | 2.11 | FTO | c-TiO2 | mp-TiO2 | spiro | Au | two-step | spin | CB | DMF/DMSO | 100 | 30 | 7.2 | 0.92 | 0.51 | 3.4
0.05 | 0.7885 | 2.49 | 1 | 1.6 | FTO | PlanarTiO2 |  |  | Au | one-step | spin | CB | DMF/DMSO | 100 | 60 | 16.37 | 0.8 | 0.51 | 6.67
0.05 | 0.7885 | 2.49 | 1 | 1.6 | FTO | PlanarTiO2 |  |  | Au | one-step | spin | CB | DMF/DMSO | 100 | 60 | 16.84 | 0.79 | 0.51 | 6.78
0 | 1 | 1.5 | 1 | 1.91 | FTO | c-TiO2 | mp-TiO2 | spiro | Au | two-step | spin | CB | DMF/DMSO | 100 | 30 | 7.1 | 1.06 | 0.5 | 3.7
0 | 1 | 2 | 1 | 2.27 | FTO | c-TiO2 | mp-TiO2 | spiro | Au | two-step | spin | CB | DMF/DMSO | 100 | 30 | 3.9 | 0.99 | 0.5 | 1.9
0 | 1 | 0.5 | 1 | 2.1 | FTO | c-TiO2 | mp-TiO2 | spiro | Au | two-step | spin | CB | DMF/DMSO | 100 | 30 | 9.7 | 1.06 | 0.49 | 5
0.06 | 0.45 | 1.86 | 1 | 1.8 | FTO | SnO2 |  | spiro | C | one-step | spin |  | DMF/DMSO | 100 | 30 | 12.1 | 1.05 | 0.49 | 7.2
0.05 | 0.7885 | 2.49 | 1 | 1.6 | FTO | mpTiO2 |  |  | Au | one-step | spin | CB | DMF/DMSO | 100 | 60 | 15.14 | 0.82 | 0.49 | 6.08
0.05 | 0.8075 | 2.55 | 1 | 1.612 | FTO | c-TiO2 | mp-TiO2 | PTB7 | Au | three-step | spin | CB | DMF/DMSO | 100 | 60 | 13.65 | 1.05 | 0.48 | 6.91
0.33 | 0.33 | 2.4 | 1 | 1.75 | FTO | c-TiO2 | mp-TiO2 | spiro | Au | two-step | spin | CB | DMF/DMSO | 100 | 60 | 18.43 | 1.05 | 0.48 | 9.3
0.05 | 0.7885 | 2.49 | 1 | 1.6 | FTO | mpTiO2 |  |  | Au | one-step | spin | CB | DMF/DMSO | 100 | 60 | 14.98 | 0.83 | 0.47 | 5.84
0.05 | 0.7885 | 2.49 | 1 | 1.6 | FTO | PlanarTiO2 |  |  | Au | one-step | spin | CB | DMF/DMSO | 100 | 60 | 16.09 | 0.8 | 0.47 | 6.04
0.05 | 0.7885 | 2.49 | 1 | 1.6 | FTO | mpTiO2 |  |  | Au | one-step | spin | CB | DMF/DMSO | 100 | 60 | 14.91 | 0.83 | 0.44 | 5.44
0.05 | 0.7885 | 2.49 | 1 | 1.6 | FTO | PlanarTiO2 |  |  | Au | one-step | spin | CB | DMF/DMSO | 100 | 60 | 15.97 | 0.81 | 0.44 | 5.69
0.05 | 0.7885 | 2.49 | 1 | 1.62 | FTO | TiO2 |  | spiro | Ag | one-step | spin | CB | DMF/DMSO | 110 | 60 | 18.9 | 0.79 | 0.434 | 6.2
0 | 0.83 | 0.5 | 1 | 2.11 | FTO | c-TiO2 | mp-TiO2 | spiro | Au | two-step | spin | CB | DMF/DMSO | 100 | 30 | 8.8 | 0.88 | 0.43 | 3.3
0.05 | 0.7885 | 2.49 | 1 | 1.6 | FTO | PlanarTiO2 |  |  | Au | one-step | spin | CB | DMF/DMSO | 100 | 60 | 15.61 | 0.8 | 0.43 | 5.37
0.05 | 0.7885 | 2.49 | 1 | 1.6 | FTO | mpTiO2 |  |  | Au | one-step | spin | CB | DMF/DMSO | 100 | 60 | 14.52 | 0.84 | 0.41 | 5
0.05 | 0.7885 | 2.49 | 1 | 1.6 | FTO | mpTiO2 |  |  | Au | one-step | spin | CB | DMF/DMSO | 100 | 60 | 14.7 | 0.83 | 0.41 | 5
0 | 0.83 | 2.49 | 1 | 1.6 | FTO | TiO2 |  | spiro | Au | two-step | spin | CB | DMF/DMSO | 110 | 60 | 8.507 | 1.02 | 0.4096 | 3.57
0.05 | 0.7885 | 2.49 | 1 | 1.6 | FTO | mpTiO2 |  |  | Au | one-step | spin | CB | DMF/DMSO | 100 | 60 | 14.4 | 0.84 | 0.39 | 4.72
0 | 1 | 3 | 1 | 1.52 | FTO | c-TiO2 | mp-TiO2 | spiro | Au | two-step | spin | CB | DMF/DMSO | 150 | 30 | 13.5 | 0.99 | 0.36 | 4.8
0.06 | 0.45 | 1.86 | 1 | 1.8 | FTO | SnO2 |  | spiro | C | one-step | spin | CB | DMF/DMSO | 100 | 30 | 9.5 | 0.96 | 0.4 | 5.4
0.06 | 0.45 | 1.86 | 1 | 1.8 | FTO | SnO2 |  | spiro | C | one-step | spin | CB | DMF/DMSO | 100 | 30 | 13 | 1.05 | 0.51 | 8.6
0 | 0.992 | 2.976 | 1 | 1.56 | FTO | SnO2 |  | spiro | Ag | one-step | spin | diethyl ether | DMF/DMSO | 100 | 30 | 25.15 | 1.18 | 0.848 | 25.17
0.18 | 0.82 | 2.82 | 0 | 1.55 | ITO | BCP | C | SAMs | Ag | one-step | spin | CB | DMF/DMSO | 100 | 30 | 28.8 | 1.108 | 0.797 | 25.4
0.05 | 0.9025 | 2.85 | 0 | 1.53 | ITO | PCBM | BCP | PTAA | Ag | one-step | spin | CB | DMF/DMSO | 100 | 30 | 24.65 | 1.118 | 0.75 | 20.2
0.05 | 0.9025 | 2.85 | 0 | 1.53 | ITO | PCBM | BCP | PTAA | Ag | one-step | spin | CB | DMF/DMSO | 100 | 30 | 24.66 | 1.118 | 0.77 | 20.9
0.05 | 0.9025 | 2.85 | 0 | 1.53 | ITO | PCBM | BCP | PTAA | Ag | one-step | spin | CB | DMF/DMSO | 100 | 30 | 24.67 | 1.121 | 0.79 | 21.43
0.05 | 0.9025 | 2.85 | 0 | 1.53 | ITO | PCBM | BCP | PTAA | Ag | one-step | spin | CB | DMF/DMSO | 100 | 30 | 24.7 | 1.127 | 0.81 | 22.45
0.05 | 0.9025 | 2.85 | 0 | 1.53 | ITO | PCBM | BCP | PTAA | Ag | one-step | spin | CB | DMF/DMSO | 100 | 30 | 24.58 | 1.119 | 0.76 | 20.48
0.05 | 0.9025 | 2.85 | 0 | 1.53 | ITO | PCBM | BCP | PTAA | Ag | one-step | spin | CB | DMF/DMSO | 100 | 30 | 24.46 | 1.08 | 0.66 | 16.93
0.05 | 0.79 | 2.7 | 0 | 1.57 | ITO | PCBM | BCP | SAMs | Ag | one-step | spin | CB | DMF/DMSO | 100 | 30 | 23.61 | 1.17 | 0.8334 | 23.11
0.05 | 0.85 | 2.9 | 0 | 1.57 | ITO | PCBM | C | SAMs | Ag | one-step | spin | CB | DMF/DMSO | 105 | 20 | 24.74 | 1.202 | 0.8641 | 25.7
0.05 | 0.73 | 2.56 | 0 | 1.63 | ITO | BCP | C | SAMs | Ag | one-step | spin |  | DMF/DMSO | 100 | 5 | 22 | 1.214 | 0.8006 | 21.4
0.05 | 0.73 | 2.56 | 0 | 1.63 | ITO | BCP | C | SAMs | Ag | one-step | spin | ANI | DMF/DMSO | 100 | 20 | 21.7 | 1.114 | 0.8258 | 19.9
0.05 | 0.9 | 3 | 1 | 1.545 | FTO | c-TiO2 | mp-TiO2 | spiro | Au | one-step | spin |  | DMF/DMSO | 101 | 60 | 23.76 | 1.122 | 0.8365 | 25.32
0.05 | 0.9 | 3 | 1 | 1.545 | FTO | c-TiO2 | mp-TiO2 | spiro | Au | one-step | spin |  | DMF/DMSO | 100 | 60 | 24.46 | 1.153 | 0.8398 | 25.26
0.05 | 0.874 | 2.76 | 0 | 1.57 | ITO | C |  | SAMs | Ag | one-step | spin | CF | DMF/DMSO | 100 | 60 | 22.12 | 1.1 | 0.7449 | 18.12
0.05 | 0.874 | 2.76 | 0 | 1.57 | ITO | C |  | SAMs | Ag | one-step | spin | CF | DMF/DMSO | 100 | 60 | 23.24 | 1.14 | 0.7628 | 20.12
0.05 | 0.874 | 2.76 | 0 | 1.58 | ITO | C |  | SAMs | Ag | one-step | spin | CF | DMF/DMSO | 100 | 60 | 23.85 | 1.14 | 0.7854 | 21.35
0.05 | 0.85 | 2.7 | 0 | 1.56 | ITO | BCP | C | SAMs | Cu | one-step | spin | CB | DMF/DMSO | 150 | 30 | 23.05 | 1.08 | 0.8531 | 21.37
0.05 | 0.874 | 2.76 | 0 | 1.57 | FTO | PCBM | BCP | SAMs | Ag | one-step | spin | ANI | DMF/DMSO | 100 | 15 | 24.22 | 1.111 | 0.8023 | 21.59
0.05 | 0.874 | 2.76 | 0 | 1.57 | FTO | PCBM | BCP | SAMs | Ag | one-step | spin | ANI | DMF/DMSO | 100 | 15 | 24.35 | 1.129 | 0.8123 | 22.33
0.05 | 0.874 | 2.76 | 0 | 1.57 | FTO | PCBM | BCP | SAMs | Ag | one-step | spin | ANI | DMF/DMSO | 100 | 15 | 24.43 | 1.153 | 0.8367 | 23.57
0.05 | 0.874 | 2.76 | 0 | 1.57 | FTO | PCBM | BCP | SAMs | Ag | one-step | spin | ANI | DMF/DMSO | 100 | 15 | 24.69 | 1.191 | 0.8437 | 24.81
0.03 | 0.873 | 3 | 0 | 1.55 | ITO | PCBM | BCP | SAMs | Ag | one-step | spin | CB | DMF/DMSO | 100 | 30 | 23.38 | 1.07 | 0.783 | 19.6
0 | 0.92 | 2.76 | 0 | 1.57 | FTO | BCP | C | SAMs | Cu | one-step | spin | CB | DMF/DMSO | 150 | 20 | 23.31 | 1.134 | 0.7972 | 21.07
0 | 0.92 | 2.76 | 0 | 1.57 | FTO | BCP | C | SAMs | Cu | one-step | spin | CB | DMF/DMSO | 150 | 20 | 23.27 | 1.143 | 0.8142 | 21.65
0 | 0.92 | 2.76 | 0 | 1.57 | FTO | BCP | C | SAMs | Cu | one-step | spin | CB | DMF/DMSO | 150 | 20 | 23.45 | 1.153 | 0.8133 | 21.99
0 | 0.92 | 2.76 | 0 | 1.57 | FTO | BCP | C | SAMs | Cu | one-step | spin | CB | DMF/DMSO | 150 | 20 | 23.66 | 1.168 | 0.8249 | 22.78
0 | 0.92 | 2.76 | 0 | 1.57 | FTO | BCP | C | SAMs | Cu | one-step | spin | CB | DMF/DMSO | 150 | 20 | 23.64 | 1.192 | 0.8335 | 23.49
0 | 0.92 | 2.76 | 0 | 1.57 | FTO | BCP | C | SAMs | Cu | one-step | spin | CB | DMF/DMSO | 150 | 20 | 23.34 | 1.178 | 0.8147 | 22.4
0 | 0.92 | 2.76 | 0 | 1.57 | FTO | BCP | C | SAMs | Cu | one-step | spin | CB | DMF/DMSO | 150 | 20 | 23.07 | 1.138 | 0.7736 | 20.31
0.05 | 0.7885 | 2.49 | 0 | 1.63 | ITO | BCP | C | SAMs | Ag | one-step | spin | ANI | DMF/DMSO | 100 | 30 | 21.74 | 1.15 | 0.8073 | 20.18
0.05 | 0.931 | 2.94 | 0 | 1.55 | ITO | PCBM | BCP | SAMs | Ag | one-step | spin | CB | DMF/DMSO | 100 | 45 | 24.8 | 1.177 | 0.843 | 24.6
0.05 | 0.8 | 3 | 0 | 1.59 | ITO | BCP | C | SAMs | Ag | one-step | spin | CB | DMF/DMSO | 100 | 30 | 25.03 | 1.173 | 0.8506 | 24.98
0.05 | 0.8 | 3 | 0 | 1.59 | ITO | BCP | C | SAMs | Ag | one-step | spin | CB | DMF/DMSO | 100 | 30 | 23.9 | 1.135 | 0.7961 | 21.59
0.05 | 0.8 | 3 | 0 | 1.59 | ITO | BCP | C | SAMs | Ag | one-step | spin | CB | DMF/DMSO | 100 | 30 | 23.8 | 1.167 | 0.8258 | 22.93
0.05 | 0.8 | 3 | 0 | 1.59 | ITO | BCP | C | SAMs | Ag | one-step | spin | CB | DMF/DMSO | 100 | 30 | 23.84 | 1.108 | 0.8168 | 21.57
0.05 | 0.8 | 3 | 0 | 1.59 | ITO | BCP | C | SAMs | Ag | one-step | spin | CB | DMF/DMSO | 100 | 30 | 23.78 | 1.134 | 0.8486 | 22.89
0.05 | 0.8 | 3 | 0 | 1.59 | ITO | BCP | C | SAMs | Ag | one-step | spin | CB | DMF/DMSO | 100 | 30 | 23.69 | 1.152 | 0.8332 | 22.73
0.05 | 0.8 | 3 | 0 | 1.59 | ITO | BCP | C | SAMs | Ag | one-step | spin | CB | DMF/DMSO | 100 | 30 | 23.8 | 1.17 | 0.8626 | 24.02
0.05 | 0.855 | 2.7 | 0 | 1.6 | ITO | BCP | C | SAMs | Ag | one-step | spin | CB | DMF/DMSO | 100 | 30 | 24.22 | 1.163 | 0.8405 | 23.7
0.05 | 0.855 | 2.7 | 0 | 1.6 | ITO | BCP | C | SAMs | Ag | one-step | spin | CB | DMF/DMSO | 100 | 30 | 24.19 | 1.162 | 0.8348 | 23.5
0.2 | 0.8 | 3 | 0 | 1.59 | ITO | BCP | C | SAMs | Ag | one-step | spin | CB | DMF/DMSO | 100 | 20 | 23.27 | 1.146 | 0.8498 | 22.66
0.06 | 0.8 | 3 | 0 | 1.55 | ITO | BCP | C | SAMs | Ag | one-step | spin | CB | DMF/DMSO | 100 | 30 | 24.55 | 1.19 | 0.8478 | 24.8
0.05 | 0.88 | 2.56 | 1 | 1.6 | FTO | c-TiO2 | mp-TiO2 | P3HT | Au | one-step | spin | CB | DMF/DMSO | 100 | 60 | 22.766 | 1.182 | 0.8668 | 23.33
0 | 0.6 | 3 | 0 | 1.48 | ITO | BCP | C | PTAA | Cu | one-step | spin | CB | DMF/DMSO | 120 | 10 | 26.2 | 1.1 | 0.79 | 22.8
0.06 | 0.8 | 2.58 | 1 | 1.6854 | FTO | TiO2 |  | spiro | Ag | two-step | spin | CB | DMF/DMSO/APL | 100 | 30 | 23.65 | 1.1 | 0.814 | 21.37
0.06 | 0.8 | 2.58 | 1 | 1.6854 | FTO | TiO2 |  | spiro | Ag | two-step | spin | CB | DMF/DMSO/APL | 100 | 30 | 23.53 | 1.09 | 0.816 | 20.97
0.06 | 0.8 | 2.58 | 1 | 1.6854 | FTO | TiO2 |  | spiro | Ag | two-step | spin | CB | DMF/DMSO/APL | 100 | 30 | 23.83 | 1.09 | 0.792 | 20.59
0.05 | 0.87 | 2.76 | 0 | 1.55 | ITO | BCP | C | PTAA | Ag | one-step | spin |  | DMF/DMSO/4F-PEAI | 100 | 30 | 22.25 | 1.05 | 0.759 | 18
0.05 | 0.87 | 2.76 | 0 | 1.55 | ITO | BCP | C | NiOx/PTAA | Ag | one-step | spin |  | DMF/DMSO/4F-PEAI/Pb(SCN)2 | 100 | 30 | 22.92 | 1.08 | 0.781 | 19.2
0.05 | 0.87 | 2.76 | 0 | 1.55 | ITO | BCP | C | PTAA | Ag | one-step | spin |  | DMF/DMSO/4F-PEAI/Pb(SCN)2 | 100 | 30 | 22 | 1.05 | 0.766 | 17.7
0.05 | 0.87 | 2.76 | 0 | 1.55 | ITO | BCP | C | PTAA | Ag | one-step | spin |  | DMF/DMSO/4F-PEAI/Pb(SCN)2/Ga(AcAc)3 | 100 | 30 | 22.06 | 1.07 | 0.798 | 18.7
0.06 | 0.8 | 2.58 | 1 | 1.6854 | FTO | TiO2 |  | spiro | Ag | two-step | spin | CB | DMF/DMSO/APL | 100 | 30 | 23.86 | 1.13 | 0.818 | 22.1
0.05 | 0.87 | 2.76 | 0 | 1.55 | ITO | BCP | C | NiOx/PTAA | Ag | one-step | spin |  | DMF/DMSO/BMIM:BF4 | 100 | 30 | 22.99 | 1.04 | 0.745 | 17.8
0.05 | 0.87 | 2.76 | 0 | 1.55 | ITO | BCP | C | PTAA | Ag | one-step | spin |  | DMF/DMSO/BMIM:BF4 | 100 | 30 | 22.48 | 1.02 | 0.712 | 16.3
0.05 | 0.87 | 2.76 | 0 | 1.55 | ITO | BCP | C | PTAA | Ag | one-step | spin |  | DMF/DMSO/BMIM:BF4/4F-PEAI/Pb(SCN)2 | 100 | 30 | 22.16 | 1.05 | 0.75 | 17.3
0.05 | 0.87 | 2.76 | 0 | 1.55 | ITO | BCP | C | NiOx/PTAA | Ag | one-step | spin |  | DMF/DMSO/BMIM:BF4/4F-PEAI/Pb(SCN)2 | 100 | 30 | 22.83 | 1.035 | 0.712 | 16.3
0.05 | 0.87 | 2.76 | 0 | 1.55 | ITO | BCP | C | PTAA | Ag | one-step | spin |  | DMF/DMSO/BMIM:BF4/Ga(AcAc)3 | 100 | 30 | 22.39 | 1.04 | 0.718 | 16.7
0.05 | 0.87 | 2.76 | 0 | 1.55 | ITO | BCP | C | PTAA | Ag | one-step | spin |  | DMF/DMSO/BMIM:PF6 | 100 | 30 | 22.74 | 0.97 | 0.738 | 16.2
0.05 | 0.79 | 3 | 1 | 1.54 | FTO | c-TiO2 | mp-TiO2 | SnS | Au | two-step | spin | CB | DMF/DMSO | 100 | 60 | 22.96 | 0.944 | 0.633 | 13.72
0.05 | 0.9 | 3 | 1 | 1.447 | FTO | c-TiO2 | mp-TiO2 | spiro | Au | two-step | spin | CB | DMF/DMSO/DmmimCl | 100 | 60 | 25.26 | 1.15 | 0.84 | 24.46
0.05 | 0.9 | 3 | 1 | 1.447 | FTO | c-TiO2 | mp-TiO2 | spiro | Au | one-step | spin | CB | DMF/DMSO/DmmimCl | 100 | 60 | 25.26 | 1.153 | 0.8398 | 24.46
0.07 | 0.9 | 2.76 | 1 | 1.606 | FTO | c-TiO2 | mp-TiO2 | spiro | Au | two-step | spin | CB | DMF/DMSO/EAI | 150 | 30 | 24.14 | 1.12 | 0.81 | 22.4
0.07 | 0.9 | 2.76 | 1 | 1.606 | FTO | c-TiO2 | mp-TiO2 | spiro/Gual | Au | two-step | spin | CB | DMF/DMSO/EAI/GuaI | 150 | 30 | 22.09 | 1.11 | 0.6 | 14.8
0.07 | 0.9 | 2.76 | 1 | 1.606 | FTO | c-TiO2 | mp-TiO2 | spiro/Gual | Au | two-step | spin | CB | DMF/DMSO/EAI/IAI | 150 | 30 | 21.97 | 1.14 | 0.71 | 18.1
0.05 | 0.7885 | 2.49 | 1 | 1.62 | FTO | c-TiO2 | mp-TiO2 | spiro | Au | one-step | spin | CB | DMF/DMSO/EMIMCL | 100 | 45 | 24.4 | 1.185 | 0.745 | 21.54
0.05 | 0.87 | 2.76 | 0 | 1.55 | ITO | BCP | C | PTAA | Ag | one-step | spin |  | DMF/DMSO/Ga(AcAc)3 | 100 | 30 | 21.87 | 1.02 | 0.799 | 17.9
0.05 | 0.8 | 2.7 | 1 | 1.59 | ITO | BCP |  | NiOx | Ag | two-step | spin | CB | DMF/DMSO/GBL | 115 | 20 | 23.12 | 1.16 | 0.8237 | 22.09
0.1 | 0.75 | 2.55 | 0 | 1.63 | ITO | BCP | C | NiOx | Au | one-step | Inkjet-Printed |  | DMF/DMSO/GBL | 100 | 60 | 17.4 | 0.98 | 0.65 | 11
0.1 | 0.75 | 2.55 | 0 | 1.63 | ITO | BCP | C | NiOx | Au | one-step | Inkjet-Printed |  | DMF/DMSO/GBL | 100 | 60 | 19.8 | 1.06 | 0.69 | 14.5
0.1 | 0.75 | 2.55 | 0 | 1.63 | ITO | BCP | C | NiOx | Au | one-step | Inkjet-Printed |  | DMF/DMSO/GBL | 100 | 60 | 20.4 | 1.07 | 0.68 | 15
0.1 | 0.75 | 2.55 | 0 | 1.63 | ITO | BCP | C | NiOx | Au | one-step | Inkjet-Printed |  | DMF/DMSO/GBL | 100 | 60 | 19.2 | 1.07 | 0.59 | 12
0.1 | 0.75 | 2.55 | 0 | 1.63 | ITO | BCP | C | NiOx | Au | one-step | Inkjet-Printed |  | DMF/DMSO/GBL | 100 | 60 | 11.7 | 1 | 0.38 | 4.5
0.1 | 0.75 | 2.55 | 0 | 1.63 | ITO | BCP | C | NiOx | Au | one-step | Inkjet-Printed |  | DMF/DMSO/GBL | 100 | 60 | 19.2 | 1.06 | 0.65 | 13.3
0.1 | 0.75 | 2.55 | 0 | 1.63 | ITO | BCP | C | NiOx | Au | one-step | Inkjet-Printed |  | DMF/DMSO/GBL | 100 | 60 | 17.1 | 0.97 | 0.61 | 10.2
0.1 | 0.75 | 2.55 | 0 | 1.63 | ITO | BCP | C | NiOx | Au | one-step | Inkjet-Printed |  | DMF/DMSO/GBL | 100 | 60 | 19.6 | 1.06 | 0.66 | 13.7
0.1 | 0.75 | 2.55 | 0 | 1.63 | ITO | BCP | C | NiOx | Au | one-step | Inkjet-Printed |  | DMF/DMSO/GBL | 100 | 60 | 20.3 | 1.07 | 0.66 | 14.2
0.1 | 0.75 | 2.55 | 0 | 1.63 | ITO | BCP | C | NiOx | Au | one-step | Inkjet-Printed |  | DMF/DMSO/GBL | 100 | 60 | 18.9 | 1.06 | 0.54 | 10.8
0.1 | 0.75 | 2.55 | 0 | 1.63 | ITO | BCP | C | NiOx | Au | one-step | Inkjet-Printed |  | DMF/DMSO/GBL | 100 | 60 | 11.1 | 0.97 | 0.31 | 3.4
0.1 | 0.75 | 2.55 | 0 | 1.63 | ITO | BCP | C | NiOx | Au | one-step | Inkjet-Printed |  | DMF/DMSO/GBL | 100 | 60 | 18.9 | 1.04 | 0.6 | 11.8
0.05 | 0.85 | 2.91 | 1 | 1.5348 | ITO | SnO2 |  | spiro | Ag | one-step | spin |  | DMF/DMSO/GBL | 100 | 45 | 24.83 | 1.181 | 0.802 | 23.5
0.05 | 0.85 | 2.91 | 1 | 1.5348 | ITO | SnO2 |  | spiro | Ag | one-step | spin |  | DMF/DMSO/GBL | 100 | 45 | 24.87 | 1.173 | 0.797 | 23.3
0.05 | 0.85 | 2.91 | 1 | 1.5348 | ITO | SnO2 |  | PTAA | Ag | one-step | spin |  | DMF/DMSO/GBL | 100 | 45 | 24.97 | 1.08 | 0.746 | 20.1
0.05 | 0.85 | 2.91 | 1 | 1.5348 | ITO | SnO2 |  | PTAA | Ag | one-step | spin |  | DMF/DMSO/GBL | 100 | 45 | 24.97 | 1.15 | 0.782 | 22.5
0.05 | 0.85 | 2.91 | 1 | 1.5348 | ITO | SnO2 |  | P3HT | Ag | one-step | spin |  | DMF/DMSO/GBL | 100 | 45 | 24.5 | 1.03 | 0.685 | 17.2
0.05 | 0.85 | 2.91 | 1 | 1.5348 | ITO | SnO2 |  | P3HT | Ag | one-step | spin |  | DMF/DMSO/GBL | 100 | 45 | 25 | 1.09 | 0.737 | 20.1
0.07 | 0.9 | 2.76 | 1 | 1.606 | FTO | c-TiO2 | mp-TiO2 | spiro/Gual | Au | two-step | spin | CB | DMF/DMSO | 150 | 30 | 24.5 | 1.12 | 0.75 | 21
0.07 | 0.9 | 2.76 | 1 | 1.606 | FTO | c-TiO2 | mp-TiO2 | spiro/Gual | Au | two-step | spin | CB | DMF/DMSO | 150 | 30 | 23.85 | 1.15 | 0.79 | 22.11
0.07 | 0.9 | 2.76 | 1 | 1.606 | FTO | c-TiO2 | mp-TiO2 | spiro | Au | two-step | spin | CB | DMF/DMSO | 150 | 30 | 23.96 | 1.1 | 0.76 | 20.44
0.05 | 0.8 | 2.55 | 1 | 1.63 | FTO | TiO2 |  | spiro | Au | two-step | spin | CB | DMF/DMSO | 100 | 60 | 23.215 | 1.162 | 0.765 | 20.65
0.05 | 0.87 | 2.76 | 0 | 1.55 | ITO | BCP | C | PTAA | Ag | one-step | spin |  | DMF/DMSO | 100 | 30 | 22.54 | 1.02 | 0.803 | 18.5
0.17 | 0.83 | 1.8 | 0 | 1.75 | ITO | BCP | C | SAMs | Ag | one-step | spin | ANI | DMF/DMSO | 150 | 10 | 17.2 | 1.25 | 0.78 | 17
0.05 | 0.86 | 2.91 | 1 | 1.56 | FTO | SnO2 |  | spiro | Ag | two-step | spin | CB | DMF/DMSO | 100 | 60 | 23.5 | 1.08 | 0.776 | 19.7
0.05 | 0.87 | 2.76 | 0 | 1.55 | ITO | BCP | C | PTAA | Ag | one-step | spin |  | DMF/DMSO | 100 | 30 | 22.46 | 0.98 | 0.783 | 17.3
0.05 | 0.875 | 2.835 | 1 | 1.6 | FTO | c-TiO2 | mp-TiO2 | TBTA[6]H/TBPHTFSI | Au | two-step | spin | CB | DMF/DMSO | 120 | 60 | 24.57 | 1.13 | 0.8 | 22.2
0.05 | 0.79 | 2.5 | 1 | 1.63 | ITO | TiO2 |  | ClS | Au | two-step | spin | CB | DMF/DMSO | 100 | 60 | 19.4 | 1.04 | 0.71 | 14.39
0.05 | 0.54 | 2.94 | 1 | 1.54 | ITO | SnO2 |  | spiro | Au | two-step | spin |  | DMF/DMSO | 150 | 15 | 24.23 | 1.126 | 0.8035 | 21.92
0.05 | 0.87 | 2.76 | 0 | 1.55 | ITO | BCP | C | PTAA | Ag | one-step | spin |  | DMF/DMSO | 100 | 30 | 21.4 | 0.92 | 0.589 | 11.8
0.05 | 0.87 | 2.76 | 0 | 1.55 | ITO | BCP | C | PTAA | Ag | one-step | spin |  | DMF/DMSO | 100 | 30 | 21.65 | 1.03 | 0.725 | 16.5
0.05 | 0.87 | 2.76 | 0 | 1.55 | ITO | BCP | C | PTAA | Ag | one-step | spin |  | DMF/DMSO | 100 | 30 | 21.93 | 1.02 | 0.802 | 18.2
0.05 | 0.8 | 2.55 | 1 | 1.63 | FTO | c-TiO2 |  | spiro | Au | two-step | spin | CB | DMF/DMSO | 100 | 60 | 22.51 | 1.116 | 0.76 | 18.97
0.05 | 0.8 | 2.55 | 1 | 1.63 | FTO | c-TiO2 |  | spiro | Au | two-step | spin | CB | DMF/DMSO | 100 | 60 | 22.82 | 1.145 | 0.76 | 19.79
0.05 | 0.8 | 2.55 | 1 | 1.63 | FTO | c-TiO2 |  | spiro | Au | one-step | spin | CB | DMF/DMSO | 100 | 60 | 22.31 | 1.085 | 0.76 | 18.04
0.05 | 0.8 | 2.55 | 1 | 1.63 | FTO | TiO2 |  | spiro | Au | two-step | spin | CB | DMF/DMSO | 100 | 60 | 23.06 | 1.1395 | 0.78 | 20.5
0.06 | 0.8 | 2.58 | 1 | 1.6854 | FTO | TiO2 |  | spiro | Ag | two-step | spin | CB | DMF/DMSO | 100 | 30 | 23.46 | 1.12 | 0.807 | 21.38
0.05 | 0.87 | 2.76 | 0 | 1.55 | ITO | BCP | C | PTAA | Ag | one-step | spin |  | DMF/DMSO | 100 | 30 | 20.1 | 0.99 | 0.68 | 13.6
0.25 | 0.5625 | 2.7 | 0 | 1.64 | ITO | BCP | C | PTAA | Cu | two-step | spin |  | DMF/NMP | 100 | 30 | 19.9 | 1.07 | 0.805 | 17.1
0.05 | 0.7125 | 2.7 | 0 | 1.6 | ITO | BCP | C | PTAA | Cu | two-step | spin |  | DMF/NMP | 100 | 30 | 20.8 | 1.08 | 0.767 | 17.3
0.25 | 0.5625 | 2.28 | 0 | 1.72 | ITO | BCP | C | PTAA | Cu | two-step | spin |  | DMF/NMP | 100 | 30 | 17.9 | 1.12 | 0.764 | 15.3
0.15 | 0.6375 | 2.49 | 0 | 1.65 | ITO | BCP | C | PTAA | Cu | two-step | spin |  | DMF/NMP | 100 | 30 | 20.3 | 1.09 | 0.757 | 16.8
0.15 | 0.6375 | 2.4 | 0 | 1.68 | ITO | BCP | C | PTAA | Cu | two-step | spin |  | DMF/NMP | 100 | 30 | 19.9 | 1.1 | 0.737 | 16.1
0.05 | 0.7125 | 2.28 | 0 | 1.68 | ITO | BCP | C | PTAA | Cu | two-step | spin |  | DMF/NMP | 100 | 30 | 17.5 | 1.11 | 0.733 | 14.3
0.15 | 0.6375 | 2.28 | 0 | 1.71 | ITO | BCP | C | PTAA | Cu | two-step | spin |  | DMF/NMP | 100 | 30 | 18.7 | 1.09 | 0.724 | 14.9
0.15 | 0.6375 | 2.7 | 0 | 1.63 | ITO | BCP | C | PTAA | Cu | two-step | spin |  | DMF/NMP | 100 | 30 | 21.2 | 1.06 | 0.722 | 16.2
0.15 | 0.6375 | 2.1 | 0 | 1.74 | ITO | BCP | C | PTAA | Cu | two-step | spin |  | DMF/NMP | 100 | 30 | 18 | 1.11 | 0.719 | 14.4
0.05 | 0.7125 | 2.4 | 0 | 1.67 | ITO | BCP | C | PTAA | Cu | two-step | spin |  | DMF/NMP | 100 | 30 | 18.8 | 1.11 | 0.714 | 14.9
0.25 | 0.5625 | 2.4 | 0 | 1.7 | ITO | BCP | C | PTAA | Cu | two-step | spin |  | DMF/NMP | 100 | 30 | 17.8 | 1.12 | 0.705 | 14.1
0.05 | 0.7125 | 2.49 | 0 | 1.65 | ITO | BCP | C | PTAA | Cu | two-step | spin |  | DMF/NMP | 100 | 30 | 19.5 | 1.07 | 0.704 | 14.6
0.25 | 0.5625 | 2.1 | 0 | 1.76 | ITO | BCP | C | PTAA | Cu | two-step | spin |  | DMF/NMP | 100 | 30 | 16.7 | 1.17 | 0.696 | 13.6
0.25 | 0.5625 | 2.49 | 0 | 1.68 | ITO | BCP | C | PTAA | Cu | two-step | spin |  | DMF/NMP | 100 | 30 | 18.1 | 1.13 | 0.674 | 13.8
0.05 | 0.7125 | 2.1 | 0 | 1.73 | ITO | BCP | C | PTAA | Cu | two-step | spin |  | DMF/NMP | 100 | 30 | 15 | 1.13 | 0.66 | 11.2
0.1 | 0.9 | 3 | 0 | 1.56 | ITO | BCP | C | SAMs | Cu | one-step | spin |  | DMF/NMP | 100 | 5 | 23.82 | 1.167 | 0.8364 | 23.27
0.12 | 0.88 | 3 | 1 | 1.55 | FTO | SnO2 |  | spiro | Cu | one-step | spin |  | DMF/NMP | 150 | 10 | 24.39 | 1.147 | 0.833 | 23.33
0.05 | 0.7885 | 2.49 | 1 | 1.62 | ITO | SnO2 |  | PTAA | Ag | two-step | spin | ANI | DMF:DMSO:NMP | 100 | 40 | 20.33 | 1.01 | 0.8073 | 16.5
0.05 | 0.7885 | 2.49 | 1 | 1.62 | FTO | TiO2 |  | CuSbS2 | Pt | two-step | spin | CB | DMF:DMSO:NMP | 100 | 60 | 22.68 | 1.14 | 0.76 | 19.61
0.05 | 0.7885 | 2.49 | 0 | 1.62 | ITO | BCP | C | PTAA | Ag | one-step | spin | ANI | DMF:DMSO:NMP | 100 | 40 | 20.33 | 1.01 | 0.8073 | 16.5
0.05 | 0.7885 | 2.49 | 0 | 1.62 | ITO | BCP | C | SAMs | Ag | one-step | spin | ANI | DMF:DMSO:NMP | 100 | 40 | 21.74 | 1.14 | 0.7828 | 19.4
0.05 | 0.7885 | 2.49 | 0 | 1.62 | ITO | BCP | C | SAMs | Ag | one-step | spin | ANI | DMF:DMSO:NMP | 100 | 40 | 21.59 | 1.13 | 0.7859 | 19.17
0.05 | 0.7885 | 2.49 | 0 | 1.62 | ITO | BCP | C | SAMs | Ag | one-step | spin | ANI | DMF:DMSO:NMP | 100 | 40 | 21.84 | 1.15 | 0.7958 | 19.99
0.05 | 0.7885 | 2.49 | 0 | 1.62 | ITO | PCBM | BCP | SAMs | Ag | one-step | spin | ANI | DMF:DMSO:NMP | 100 | 40 | 21.23 | 1.16 | 0.781 | 19.23
0.05 | 0.7885 | 2.49 | 0 | 1.62 | ITO | CMC | BCP | SAMs | Ag | one-step | spin | ANI | DMF:DMSO:NMP | 100 | 40 | 19.45 | 1.15 | 0.6537 | 14.62
0.05 | 0.7885 | 2.49 | 0 | 1.62 | ITO | BCP | C | PTAA | Ag | one-step | spin | ANI | DMF:DMSO:NMP | 100 | 40 | 20.22 | 1.02 | 0.8194 | 16.82
0.05 | 0.7885 | 2.49 | 0 | 1.62 | ITO | BCP | C | SAMs | Ag | one-step | spin | ANI | DMF:DMSO:NMP | 100 | 40 | 21.64 | 1.14 | 0.8042 | 19.91
0.05 | 0.7885 | 2.49 | 0 | 1.62 | ITO | BCP | C | SAMs | Ag | one-step | spin | ANI | DMF:DMSO:NMP | 100 | 40 | 21.45 | 1.13 | 0.8035 | 19.49
0.05 | 0.7885 | 2.49 | 0 | 1.62 | ITO | BCP | C | SAMs | Ag | one-step | spin | ANI | DMF:DMSO:NMP | 100 | 40 | 21.74 | 1.15 | 0.8073 | 20.14
0.05 | 0.7885 | 2.49 | 0 | 1.62 | ITO | PCBM | BCP | SAMs | Ag | one-step | spin | ANI | DMF:DMSO:NMP | 100 | 40 | 21.02 | 1.16 | 0.7998 | 19.51
0.05 | 0.7885 | 2.49 | 0 | 1.62 | ITO | CMC | BCP | SAMs | Ag | one-step | spin | ANI | DMF:DMSO:NMP | 100 | 40 | 19.21 | 1.15 | 0.693 | 15.37
0.05 | 0.7885 | 2.49 | 0 | 1.63 | ITO | BCP | C | SAMs | Ag | one-step | spin | ANI | DMF:DMSO:NMP | 100 | 30 | 21.71 | 1.15 | 0.7809 | 19.5
0.05 | 0.7885 | 2.49 | 0 | 1.63 | ITO | BCP | C | SAMs | Ag | one-step | spin | ANI | DMF:DMSO:NMP | 100 | 30 | 21.27 | 1.1 | 0.7906 | 18.35
0.15 | 0.85 | 0.9 | 1 | 2 | ITO | TiO2 |  | TaTm | Au | one-step | spin | toluene | DMSO | 100 | 30 | 11.36 | 1.183 | 0.774 | 10.4
0.15 | 0.75 | 3 | 1 | 1.554 | ITO | ZnO2 |  | spiro | Ag | two-step | spin | CB | DMSO | 110 | 5 | 23.15 | 1.13 | 0.7681 | 20.09
0.15 | 0.7 | 3 | 1 | 1.55 | ITO | ZnO2 |  | spiro | Ag | two-step | spin | CB | DMSO | 110 | 5 | 23.08 | 1.13 | 0.7494 | 19.54
0.05 | 0.81 | 2.55 | 1 | 1.62 | ITO | SnO2 |  | spiro | Au | two-step | spin | CB | DMSO | 130 | 10 | 20.7 | 1.05 | 0.745 | 16.6
0 | 0 | 3 | 1 | 1.52 | FTO | c-TiO2 | mp-TiO2 | spiro | Au | one-step | spin | toluene | DMSO | 100 | 60 | 19.79 | 0.987 | 0.7418 | 14.49
0 | 0.15 | 3 | 1 | 1.63 | FTO | c-TiO2 | mp-TiO2 | spiro | Au | one-step | spin | toluene | DMSO | 100 | 60 | 19.9 | 0.994 | 0.7332 | 14.5
1 | 0 | 1 | 1 | 2.07 | FTO | c-TiO2 |  | spiro | Ag | two-step | spin |  | DMSO | 225 | 10 | 11.5 | 1.26 | 0.73 | 10.6
0.15 | 0.8 | 3 | 1 | 1.55 | ITO | ZnO2 |  | spiro | Ag | two-step | spin | CB | DMSO | 110 | 5 | 22.72 | 1.12 | 0.7204 | 18.33
0.15 | 0.6 | 3 | 1 | 1.63 | ITO | ZnO2 |  | spiro | Ag | two-step | spin | CB | DMSO | 110 | 5 | 22.81 | 1.12 | 0.714 | 18.24
0 | 0.3 | 3 | 1 | 1.57 | FTO | c-TiO2 | mp-TiO2 | spiro | Au | one-step | spin | toluene | DMSO | 100 | 60 | 19.84 | 0.899 | 0.7139 | 12.73
0.1 | 0.9 | 3 | 1 | 1.55 | ITO | ZnO2 |  | spiro | Ag | two-step | spin | CB | DMSO | 130 | 5 | 20.36 | 1.11 | 0.706 | 15.96
0 | 0.4 | 3 | 1 | 1.53 | FTO | c-TiO2 | mp-TiO2 | spiro | Au | one-step | spin | toluene | DMSO | 100 | 60 | 20.87 | 0.975 | 0.6997 | 14.23
0.15 | 0.85 | 3 | 1 | 1.52 | ITO | ZnO2 |  | spiro | Ag | two-step | spin | CB | DMSO | 130 | 5 | 21.4 | 1.12 | 0.6969 | 16.7
0.2 | 0.8 | 3 | 1 | 1.55 | ITO | ZnO2 |  | spiro | Ag | two-step | spin | CB | DMSO | 130 | 5 | 19.56 | 1.1 | 0.6895 | 14.48
0 | 1 | 3 | 1 | 1.51 | FTO | c-TiO2 | mp-TiO2 | spiro | Au | one-step | spin | toluene | DMSO | 150 | 60 | 17.55 | 0.802 | 0.655 | 9.22
0.05 | 0.95 | 3 | 1 | 1.53 | ITO | ZnO2 |  | spiro | Ag | two-step | spin | CB | DMSO | 130 | 5 | 19.66 | 1.12 | 0.6434 | 14.17
0.25 | 0.75 | 3 | 1 | 1.54 | ITO | ZnO2 |  | spiro | Ag | two-step | spin | CB | DMSO | 130 | 5 | 19.5 | 1.1 | 0.6344 | 13.61
0 | 1 | 3 | 1 | 1.51 | ITO | ZnO2 |  | spiro | Ag | two-step | spin | CB | DMSO | 150 | 5 | 18.82 | 1.11 | 0.6284 | 13.11
0 | 0.85 | 3 | 1 | 1.56 | FTO | c-TiO2 | mp-TiO2 | spiro | Au | one-step | spin | toluene | DMSO | 150 | 60 | 15.66 | 0.805 | 0.598 | 7.53
0 | 0.5 | 3 | 1 | 1.55 | FTO | c-TiO2 | mp-TiO2 | spiro | Au | one-step | spin | toluene | DMSO | 120 | 60 | 19.92 | 0.929 | 0.5499 | 10.18
0.15 | 0.85 | 2.55 | 1 | 1.59 | ITO | SnO2 |  | spiro | Au | two-step | R2R | CB | DMSO/2BE | 100 | 30 | 15.2 | 1.029 | 0.715 | 15.2
0.1 | 0 | 3 | 0 | 1.54 | ITO | PCBM |  | PEDOT:PSS | Al | one-step | spin | toluene | GBL/DMF | 110 | 10 | 10.1 | 1.05 | 0.73 | 7.68
0.05 | 0 | 3 | 0 | 1.51 | ITO | PCBM |  | PEDOT:PSS | Al | one-step | spin | toluene | GBL/DMF | 110 | 10 | 8.69 | 1.01 | 0.72 | 6.29
0 | 0 | 3 | 0 | 1.52 | ITO | PCBM |  | PEDOT:PSS | Al | one-step | spin | toluene | GBL/DMF | 110 | 10 | 8.89 | 0.89 | 0.7 | 5.51
0.2 | 0 | 3 | 0 | 1.57 | ITO | PCBM |  | PEDOT:PSS | Al | one-step | spin | toluene | GBL/DMF | 110 | 10 | 6.76 | 1.04 | 0.65 | 4.58
0.3 | 0 | 3 | 0 | 1.58 | ITO | PCBM |  | PEDOT:PSS | Al | one-step | spin | toluene | GBL/DMF | 110 | 10 | 5.85 | 1.04 | 0.62 | 3.78
0.4 | 0 | 3 | 0 | 1.62 | ITO | PCBM |  | PEDOT:PSS | Al | one-step | spin | toluene | GBL/DMF | 110 | 10 | 4.26 | 1.03 | 0.57 | 2.5
0.6 | 0 | 3 | 0 | 1.68 | ITO | PCBM |  | PEDOT:PSS | Al | one-step | spin | toluene | GBL/DMF | 110 | 10 | 1.5 | 1.01 | 0.52 | 0.79
0.8 | 0 | 3 | 0 | 1.72 | ITO | PCBM |  | PEDOT:PSS | Al | one-step | spin | toluene | GBL/DMF | 110 | 10 | 0.58 | 0.84 | 0.46 | 0.22
1 | 0 | 3 | 0 | 2.05 | ITO | PCBM |  | PEDOT:PSS | Al | one-step | spin | toluene | GBL/DMF | 110 | 10 | 0.26 | 0.79 | 0.45 | 0.09
0 | 0.4 | 3 | 0 | 1.53 | ITO | PCBM |  | PEDOT:PSS | Ag | two-step | spin | toluene | GBL/DMSO | 100 | 5 | 20.96 | 0.979 | 0.647 | 13.28
0 | 0.4 | 3 | 1 | 1.53 | ITO | ZnO |  | PEDOT:PSS | Ag | two-step | R2R | CB |  |  |  | 19.6 | 1.04 | 0.538 | 11
0 | 0.4 | 3 | 1 | 1.53 | ITO | ZnO |  | P3HT | Ag | two-step | R2R | CB |  |  |  | 20.6 | 1.05 | 0.536 | 11.6
0.07 | 0.79 | 2.49 | 0 | 1.6 | ITO | PCBM |  | PEDOT:PSS | Au | one-step | R2R |  |  |  |  | 21.7 | 0.93 | 0.49 | 10.1
0.5 | 0.4 | 2.49 | 1 | 1.7 | ITO | C |  | TaTm | Au | one-step | Vacuum Deposited |  |  |  |  | 17 | 1.146 | 0.82 | 16
0 | 0 | 2.4 | 1 | 1.72 | ITO | C |  | TaTm | Au | one-step | Vacuum Deposited |  |  |  |  | 17.3 | 1.104 | 0.819 | 15.6
0 | 0 | 3 | 1 | 1.6 | ITO | C |  | TaTm | Au | one-step | Vacuum Deposited |  |  |  |  | 19.6 | 1.094 | 0.812 | 17.4
0 | 0 | 1.5 | 1 | 1.87 | ITO | C |  | TaTm | Au | one-step | Vacuum Deposited |  |  |  |  | 10.5 | 1.206 | 0.791 | 10
0.5 | 0.5 | 2.49 | 1 | 1.62 | ITO | C |  | TaTm | Au | one-step | Vacuum Deposited |  |  |  |  | 17.6 | 0.846 | 0.57 | 8.5