## Sheet1
Cs | FA | MA | I | Br | structure | bandgap | substrate | ETL-1 | ETL-2 | ETLthickness | HTL | HTLthickness | electrode | depositionProcedure | depositionMethod | Anti-solvent | PrecursorSolvent | AnnealingTemperature | AnnealingTime | Jsc | Voc | FF | PCE
0.06 | 0.45 | 0.49 | 1.86 | 0.96 | 1 | 1.8 | 13.74859 | 15.56988 |  |  | 14.50982 |  | 13.56754 | 13.38736 | 14.54073 |  | 14.00102 | 100 | 30 | 12.1 | 1.05 | 0.49 | 7.2
0.06 | 0.45 | 0.49 | 1.86 | 0.96 | 1 | 1.8 | 13.74859 | 15.56988 |  |  | 14.50982 |  | 13.56754 | 13.38736 | 13.30628 | 14.23428 | 14.00102 | 100 | 30 | 9.5 | 0.96 | 0.4 | 5.4
0.06 | 0.45 | 0.49 | 1.86 | 0.96 | 1 | 1.8 | 13.74859 | 15.56988 |  |  | 14.50982 |  | 13.56754 | 13.38736 | 13.72262 | 14.23428 | 14.00102 | 100 | 30 | 13 | 1.05 | 0.51 | 8.6
0.05 | 0.8 | 0.15 | 1.8 | 1.2 | 1 | 1.768 | 15.13127 | 15.15905 |  |  | 14.4358 |  | 15.42235 | [6 empty] | 14.899 | 1.32 | 0.651 | 12.803
0.25 | 0.5625 | 0.1875 | 2.1 | 0.9 | 0 | 1.76 | 15.13127 | 15.43822 | 14.64113 |  | 15.76762 |  | 15.42235 | 15.04319 | 14.54073 |  | 14.67174 | 100 | 30 | 16.7 | 1.17 | 0.696 | 13.6
0.17 | 0.83 | 0 | 1.8 | 1.2 | 1 | 1.75 | [13 empty] | 19.8 | 1.2 | 0.751 | 17.1
0.15 | 0.6375 | 0.2125 | 2.1 | 0.9 | 0 | 1.74 | 15.13127 | 15.43822 | 14.64113 |  | 15.76762 |  | 15.42235 | 15.04319 | 14.54073 |  | 14.67174 | 100 | 30 | 18 | 1.11 | 0.719 | 14.4
0.05 | 0.7125 | 0.2375 | 2.1 | 0.9 | 0 | 1.73 | 15.13127 | 15.43822 | 14.64113 |  | 15.76762 |  | 15.42235 | 15.04319 | 14.54073 |  | 14.67174 | 100 | 30 | 15 | 1.13 | 0.66 | 11.2
0.1 | 0.75 | 0.15 | 2.01 | 0.99 | 1 | 1.73 | [14 empty] | 1.13 |  | 17.3
0.25 | 0.5625 | 0.1875 | 2.28 | 0.72 | 0 | 1.72 | 15.13127 | 15.43822 | 14.64113 |  | 15.76762 |  | 15.42235 | 15.04319 | 14.54073 |  | 14.67174 | 100 | 30 | 17.9 | 1.12 | 0.764 | 15.3
0.15 | 0.6375 | 0.2125 | 2.28 | 0.72 | 0 | 1.71 | 15.13127 | 15.43822 | 14.64113 |  | 15.76762 |  | 15.42235 | 15.04319 | 14.54073 |  | 14.67174 | 100 | 30 | 18.7 | 1.09 | 0.724 | 14.9
0.25 | 0.5625 | 0.1875 | 2.4 | 0.6 | 0 | 1.7 | 15.13127 | 15.43822 | 14.64113 |  | 15.76762 |  | 15.42235 | 15.04319 | 14.54073 |  | 14.67174 | 100 | 30 | 17.8 | 1.12 | 0.705 | 14.1
0.15 | 0.7055 | 0.1445 | 2.1 | 0.9 | 1 | 1.7 | [13 empty] | 18.7 | 1.19 | 0.802 | 18.6
0.3 | 0.6 | 0.1 | 2.4 | 0.6 | 1 | 1.7 | [13 empty] | 19.6 | 1.2 | 0.82 | 19.2
0.05 | 0.7125 | 0.2375 | 2.28 | 0.72 | 0 | 1.68 | 15.13127 | 15.43822 | 14.64113 |  | 15.76762 |  | 15.42235 | 15.04319 | 14.54073 |  | 14.67174 | 100 | 30 | 17.5 | 1.11 | 0.733 | 14.3
0.15 | 0.6375 | 0.2125 | 2.4 | 0.6 | 0 | 1.68 | 15.13127 | 15.43822 | 14.64113 |  | 15.76762 |  | 15.42235 | 15.04319 | 14.54073 |  | 14.67174 | 100 | 30 | 19.9 | 1.1 | 0.737 | 16.1
0.25 | 0.5625 | 0.1875 | 2.49 | 0.51 | 0 | 1.68 | 15.13127 | 15.43822 | 14.64113 |  | 15.76762 |  | 15.42235 | 15.04319 | 14.54073 |  | 14.67174 | 100 | 30 | 18.1 | 1.13 | 0.674 | 13.8
0.15 | 0.65 | 0.2 | 2.4 | 0.6 | 1 | 1.68 | [13 empty] | 21.2 | 1.17 | 0.798 | 19.8
0.05 | 0.7125 | 0.2375 | 2.4 | 0.6 | 0 | 1.67 | 15.13127 | 15.43822 | 14.64113 |  | 15.76762 |  | 15.42235 | 15.04319 | 14.54073 |  | 14.67174 | 100 | 30 | 18.8 | 1.11 | 0.714 | 14.9
0.2134 | 0.7566 | 0.03 | 2.473 | 0.4365 | 1 | 1.67 | [13 empty] | 20.2 | 1.22 | 0.832 | 20.4
0.05 | 0.8 | 0.15 | 2.4 | 0.6 | 1 | 1.654 | 15.13127 | 15.15905 |  |  | 14.4358 |  | 15.42235 | [6 empty] | 16.927 | 1.14 | 0.727 | 14.024
0.2 | 0.32 | 0.48 | 2.8 | 0.2 | 1 | 1.65 | 13.74859 | 15.15905 | 14.40803 |  | 14.15934 |  | 13.56754 | 15.04319 | 14.54073 |  | 14.00102 | 100 | 30 | 12.61 | 0.889 | 0.6807 | 7.64
0.05 | 0.7125 | 0.2375 | 2.49 | 0.51 | 0 | 1.65 | 15.13127 | 15.43822 | 14.64113 |  | 15.76762 |  | 15.42235 | 15.04319 | 14.54073 |  | 14.67174 | 100 | 30 | 19.5 | 1.07 | 0.704 | 14.6
0.15 | 0.6375 | 0.2125 | 2.49 | 0.51 | 0 | 1.65 | 15.13127 | 15.43822 | 14.64113 |  | 15.76762 |  | 15.42235 | 15.04319 | 14.54073 |  | 14.67174 | 100 | 30 | 20.3 | 1.09 | 0.757 | 16.8
0.05 | 0.8 | 0.15 | 2.25 | 0.75 | 1 | 1.65 | [13 empty] | 21.2 | 1.22 | 0.76 | 20.8
0.05 | 0.8075 | 0.1425 | 2.572 | 0.4275 | 1 | 1.65 | [14 empty] | 1.59 | 0.81 | 22.59
0.1 | 0.36 | 0.54 | 2.8 | 0.2 | 1 | 1.647 | 13.74859 | 15.15905 | 14.40803 |  | 14.15934 |  | 13.56754 | 15.04319 | 14.54073 |  | 14.00102 | 100 | 30 | 17.63 | 0.903 | 0.6637 | 10.57
0.25 | 0.5625 | 0.1875 | 2.7 | 0.3 | 0 | 1.64 | 15.13127 | 15.43822 | 14.64113 |  | 15.76762 |  | 15.42235 | 15.04319 | 14.54073 |  | 14.67174 | 100 | 30 | 19.9 | 1.07 | 0.805 | 17.1
0.05 | 0.8 | 0.15 | 2.52 | 0.48 | 1 |  | 15.13127 | 15.15905 |  |  | 14.4358 |  | 15.42235 | [6 empty] | 18.503 | 1.1 | 0.739 | 15.054
0.05 | 0.38 | 0.57 | 2.8 | 0.2 | 1 | 1.63 | 13.74859 | 15.15905 | 14.40803 |  | 14.15934 |  | 13.56754 | 15.04319 | 14.54073 |  | 14.00102 | 100 | 30 | 23.4 | 1.008 | 0.7214 | 17.02
0.15 | 0.6375 | 0.2125 | 2.7 | 0.3 | 0 | 1.63 | 15.13127 | 15.43822 | 14.64113 |  | 15.76762 |  | 15.42235 | 15.04319 | 14.54073 |  | 14.67174 | 100 | 30 | 21.2 | 1.06 | 0.722 | 16.2
0.05 | 0.7885 | 0.1615 | 2.46 | 0.54 | 1 | 1.63 | [13 empty] | 21.6 | 1.1 | 0.779 | 18.4
0.05 | 0.8 | 0.15 | 2.55 | 0.45 | 1 | 1.63 | [13 empty] | 22.8 | 1.24 | 0.78 | 22.1
0.05 | 0.7885 | 0.1615 | 2.49 | 0.51 | 1 | 1.62 | 15.13127 | 15.56988 |  |  | 15.76762 | 0.017 | 15.27136 | 15.04319 | 14.54073 | 14.75048 | 14.99468 | 100 | 40 | 20.33 | 1.01 | 0.8073 | 16.5
0.13 | 0.77 | 0 | 2.46 | 0.54 | 1 | 1.62 | [13 empty] | 22.3 | 1.25 | 0.8 | 22.3
0 | 0.4 | 0.6 | 2.8 | 0.2 | 1 | 1.617 | 13.74859 | 15.15905 | 14.40803 |  | 14.15934 |  | 13.56754 | 15.04319 | 14.54073 |  | 14.00102 | 100 | 30 | 22.31 | 0.953 | 0.7 | 14.88
0.05 | 0.7885 | 0.1615 | 2.49 | 0.51 | 1 | 1.6 | 13.74859 | 15.15905 |  | 0.04 | 15.15512 | 0.1 | 15.15512 | 15.04319 | 14.54073 | 14.23428 | 14.99468 | 100 | 60 | 22.68 | 1.14 | 0.76 | 19.61
0.05 | 0.79 | 0.15 | 2.45 | 0.55 | 1 | 1.6 | 15.13127 | 15.56988 |  | 20 | 14.50982 | 200 | 14.12779 | [6 empty] | 22.297 | 1.0755 | 0.7475 | 17.92
0.05 | 0.7125 | 0.2375 | 2.7 | 0.3 | 0 | 1.6 | 15.13127 | 15.43822 | 14.64113 |  | 15.76762 |  | 15.42235 | 15.04319 | 14.54073 |  | 14.67174 | 100 | 30 | 20.8 | 1.08 | 0.767 | 17.3
0 | 0 | 1 | 3 | 0 | 1 | 1.6 | [13 empty] | 20.7 | 1.26 | 0.8 | 20.7
0.05 | 0.8 | 0.15 | 2.7 | 0.3 | 1 | 1.59 | 15.13127 | 15.28689 |  |  | 15.47779 |  | 15.27136 | 15.04319 | 14.54073 | 14.23428 | 15.47779 | 115 | 20 | 23.12 | 1.16 | 0.8237 | 22.09
0.05 | 0.76 | 0.19 | 2.45 | 0.6 | 1 | 1.572 | 13.74859 | 15.15905 |  |  | 14.50982 |  | 14.12779 | 15.04319 | 14.54073 | 14.23428 | 14.00102 | 100 | 60 | 23.29 | 1.156 | 0.765 | 20.6
0.175 | 0.75 | 0.075 | 2.64 | 0.36 | 1 | 1.57 | 13.74859 | 13.48826 | 13.54963 |  | 14.50982 |  | 14.12779 | 15.04319 | 14.54073 | 14.23428 | 14.00102 | 100 | 20 | 21.88 | 1.124 | 0.75 | 18.45
0.05 | 0.81 | 0.14 | 2.55 | 0.45 | 1 | 1.57 | [13 empty] | 22.16 | 1.23 | 0.78 | 21.1
0.05 | 0.8 | 0.15 | 2.85 | 0.15 | 1 | 1.5685 | 15.13127 | 15.15905 |  |  | 14.4358 |  | 15.42235 | [6 empty] | 18.875 | 1.02 | 0.769 | 14.812
0.05 | 0.86 | 0.09 | 2.91 | 0.09 | 1 | 1.56 | 13.74859 | 15.56988 |  |  | 14.50982 |  | 15.27136 | 15.04319 | 14.54073 | 14.23428 | 14.19853 | 100 | 60 | 21 | 0.987 | 0.453 | 9.4
0.05 | 0.86 | 0.09 | 2.91 | 0.09 | 1 | 1.56 | 13.74859 | 15.56988 |  |  | 14.50982 |  | 15.27136 | 15.04319 | 14.54073 | 14.23428 | 14.00102 | 100 | 60 | 23.49 | 1.041 | 0.748 | 18.3
0.05 | 0.86 | 0.09 | 2.91 | 0.09 | 1 | 1.56 | 13.74859 | 15.56988 |  |  | 14.50982 |  | 15.27136 | 15.04319 | 14.54073 | 14.23428 | 15.03652 | 100 | 60 | 23.5 | 1.08 | 0.776 | 19.7
0.05 | 0.7885 | 0.1615 | 2.79 | 0.21 | 1 | 1.55 | 13.99585 | 15.56988 |  |  | 14.10952 |  | 13.99585 | 15.04319 | 14.54073 | 14.23428 | 14.00102 | 150 | 15 | 19.7 | 0.9 | 0.57 | 10.7
0.05 | 0.8 | 0.15 | 2.85 | 0.15 | 1 | 1.55 | [13 empty] | 24.1 | 1.18 | 0.83 | 23.7
0.05 | 0.8075 | 0.1425 | 2.6 | 0.45 | 1 | 1.546 | 13.74859 | 15.15905 |  |  | 14.50982 |  | 14.12779 | 15.04319 | 14.54073 | 14.23428 | 14.00102 | 100 | 60 | 23.61 | 1.135 | 0.777 | 20.7
0.05 | 0.855 | 0.095 | 2.75 | 0.3 | 1 | 1.537 | 13.74859 | 15.15905 |  |  | 14.50982 |  | 14.12779 | 15.04319 | 14.54073 | 14.23428 | 14.00102 | 100 | 60 | 24.13 | 1.131 | 0.768 | 21
0.03 | 0.9409 | 0.0291 | 2.91 | 0.09 | 1 | 1.53 | [13 empty] | 24.6 | 1.21 | 0.8 | 23.8
0.05 | 0.9025 | 0.0475 | 2.9 | 0.15 | 1 |  | 13.74859 | 15.15905 |  |  | 14.50982 |  | 14.12779 | 15.04319 | 14.54073 | 14.23428 | 14.00102 | 100 | 60 | 24.69 | 1.126 | 0.768 | 21.4
0.05 | 0.95 | 0 | 3.05 | 0 | 1 |  | 13.74859 | 15.15905 |  |  | 14.50982 |  | 14.12779 | 15.04319 | 14.54073 | 14.23428 | 14.00102 | 100 | 60 | 25.45 | 1.09 | 0.727 | 20.1
0.05 | 0.9 | 0.05 | 3 | 0 | 1 |  | 13.74859 | 13.48826 | 13.54963 |  | 14.50982 | 0.07 | 14.12779 | 15.04319 | 14.54073 | 15.85358 | 14.00102 | 100 | 60 | 25.32 | 1.12 | 0.837 | 23.76
0.05 | 0.9 | 0.05 | 3 | 0 | 1 |  | 13.74859 | 13.48826 | 13.54963 |  | 14.50982 | 0.07 | 14.12779 | 15.04319 | 14.54073 | 15.85358 | 15.90323 | 100 | 60 | 25.26 | 1.15 | 0.84 | 24.46
0.05 | 0.85 | 0.1 | 2.55 | 0.45 | 1 |  | 13.74859 | 15.56988 |  | 0.04 | 14.50982 |  | 15.42235 | 13.38736 | 14.54073 | 14.23428 | 14.00102 | 100 | 60 | 22.01 | 1.045 | 0.743 | 17.1
0.05 | 0.7885 | 0.1615 | 2.49 | 0.51 | 1 |  | 15.13127 | 15.56988 |  | 30 | 14.50982 | 165 | 15.27136 | 13.38736 | 14.54073 | 14.23428 | 14.00102 | 120 | 0 | 20.17 | 1.12 | 0.6634 | 15.03
0.05 | 0.7885 | 0.1615 | 2.49 | 0.51 | 1 |  | 15.13127 | 15.56988 |  | 30 | 14.50982 | 165 | 15.27136 | 13.38736 | 14.54073 | 14.23428 | 14.00102 | 120 | 2 | 21.2 | 1.12 | 0.6478 | 15.37
0.05 | 0.7885 | 0.1615 | 2.49 | 0.51 | 1 |  | 15.13127 | 15.56988 |  | 30 | 14.50982 | 165 | 15.27136 | 13.38736 | 14.54073 | 14.23428 | 14.00102 | 120 | 5 | 20.01 | 1.14 | 0.7694 | 17.48
0.05 | 0.7885 | 0.1615 | 2.49 | 0.51 | 1 |  | 15.13127 | 15.56988 |  | 30 | 14.50982 | 165 | 15.27136 | 13.38736 | 14.54073 | 14.23428 | 14.00102 | 120 | 10 | 21.32 | 1.14 | 0.7622 | 18.57
0.05 | 0.7885 | 0.1615 | 2.49 | 0.51 | 1 |  | 15.13127 | 15.56988 |  | 30 | 14.50982 | 165 | 15.27136 | 13.38736 | 14.54073 | 14.23428 | 14.00102 | 120 | 15 | 20.91 | 1.14 | 0.7513 | 17.97
0.05 | 0.7885 | 0.1615 | 2.49 | 0.51 | 1 |  | 15.13127 | 15.56988 |  | 30 | 14.50982 | 165 | 15.27136 | 13.38736 | 14.54073 | 14.23428 | 14.00102 | 120 | 20 | 19.78 | 1.14 | 0.7534 | 17.04
0.05 | 0.7885 | 0.1615 | 2.49 | 0.51 | 1 |  | 15.13127 | 15.56988 |  | 30 | 14.50982 | 165 | 15.27136 | 13.38736 | 14.54073 | 14.23428 | 14.00102 | 120 | 10 | 19.96 | 1.13 | 0.6966 | 15.73
0.05 | 0.81 | 0.14 | 2.86 | 0.14 | 0 |  | 13.74859 | 15.43822 | 14.64113 |  | 15.0294 |  | 15.27136 | 15.04319 | 14.54073 | 11.81347 | 14.00102 | 120 | 10 | 23.1 | 0.93 | 0.769 | 16.2
0.16 | 0.8 | 0.04 | 1.5 | 1.5 | 0 |  | 13.74859 | 11.94497 | 14.64113 |  | 15.76762 |  | 15.27136 | 13.38736 | 14.54073 | 14.23428 | 14.00102 | 100 | 15 | 17.64 | 1.22 | 0.73 | 15.7
0.05 | 0.7885 | 0.1615 | 2.49 | 0.51 | 1 |  | 13.74859 | 15.15905 |  |  | 14.50982 |  | 15.27136 | 15.04319 | 14.54073 | 14.23428 | 14.00102 | 100 | 5 | 23.78 | 1.145 | 0.7789 | 21.15
0.05 | 0.79 | 0.16 | 2.7 | 0.3 | 0 |  | 15.13127 | 11.94497 | 14.64113 |  | 15.30995 |  | 15.27136 | [6 empty] | 22.4 | 1.098 | 0.85 | 20.8
0.05 | 0.7885 | 0.1615 | 2.49 | 0.51 | 1 |  | 13.74859 | 15.15905 |  |  | 14.98468 |  | 15.27136 | 13.38736 | 14.54073 | 14.23428 | 14.00102 | 110 | 60 | 22.3 | 1.14 | 0.705 | 18.3
0.05 | 0.7885 | 0.1615 | 2.49 | 0.51 | 1 |  | 13.74859 | 15.15905 |  |  | 14.75048 |  | 15.27136 | 13.38736 | 14.54073 | 14.23428 | 14.00102 | 110 | 60 | 21.9 | 1.09 | 0.681 | 16.5
0.05 | 0.7885 | 0.1615 | 2.49 | 0.51 | 1 |  | 13.74859 | 15.15905 |  |  | 14.33413 |  | 15.27136 | 13.38736 | 14.54073 | 14.23428 | 14.00102 | 110 | 60 | 19.5 | 1.05 | 0.634 | 13.3
0.05 | 0.7885 | 0.1615 | 2.49 | 0.51 | 1 |  | 13.74859 | 15.15905 |  |  | 13.41036 |  | 15.27136 | 13.38736 | 14.54073 | 14.23428 | 14.00102 | 110 | 60 | 18.9 | 0.79 | 0.434 | 6.2
0.05 | 0.81 | 0.14 | 2.55 | 0.45 | 1 |  | 15.13127 | 15.56988 |  |  | 14.50982 | [5 empty] | 14.00102 |  |  | 22.5 | 1.11 | 0.78 | 19.4
0.06 | 0.79 | 0.15 | 2.55 | 0.45 | 1 |  | 13.74859 | 13.48826 | 13.54963 |  | 14.50982 |  | 14.12779 | 15.04319 | 14.54073 | 14.23428 | 14.00102 | 100 | 60 | 22.95 | 1.121 | 0.78 | 20
0.05 | 0.7885 | 0.1615 | 3 | 0 | 1 |  | 15.13127 | 15.56988 |  |  | 14.50982 |  | 14.12779 | 15.04319 | 13.61236 | 14.23428 | 14.00102 | 100 | 10 | 21.67 | 0.82 | 0.6826 | 12.08
0.05 | 0.7885 | 0.1615 | 2.49 | 0.51 | 1 |  | 15.13127 | 15.56988 |  |  | 14.50982 |  | 14.12779 | 15.04319 | 13.61236 | 14.23428 | 14.00102 | 100 | 10 | 20.62 | 1.05 | 0.7605 | 16.51
0.05 | 0.7885 | 0.1615 | 1.95 | 1.05 | 1 |  | 15.13127 | 15.56988 |  |  | 14.50982 |  | 14.12779 | 15.04319 | 13.61236 | 14.23428 | 14.00102 | 100 | 10 | 17.17 | 1.09 | 0.7583 | 14.24
0.05 | 0.7885 | 0.1615 | 1.5 | 1.5 | 1 |  | 15.13127 | 15.56988 |  |  | 14.50982 |  | 14.12779 | 15.04319 | 13.61236 | 14.23428 | 14.00102 | 100 | 10 | 15.05 | 1.12 | 0.6427 | 10.81
0.05 | 0.7885 | 0.1615 | 0.9 | 2.1 | 1 |  | 15.13127 | 15.56988 |  |  | 14.50982 |  | 14.12779 | 15.04319 | 13.61236 | 14.23428 | 14.00102 | 100 | 10 | 10.52 | 1.13 | 0.576 | 6.88
0.05 | 0.7885 | 0.1615 | 0 | 3 | 1 |  | 15.13127 | 15.56988 |  |  | 14.50982 |  | 14.12779 | 15.04319 | 13.61236 | 14.23428 | 14.00102 | 100 | 10 | 6.01 | 1.31 | 0.5524 | 4.36
0.05 | 0.7885 | 0.1615 | 2.49 | 0.51 | 1 |  | 13.74859 | 13.48826 |  |  | 14.50982 |  | 14.12779 | 15.04319 | 13.61236 | 14.23428 | 14.00102 | 100 | 60 | 21.6 | 1.112 | 0.733 | 17.6
0.07 | 0.79 | 0.14 | 2.49 | 0.51 | 0 |  | 15.13127 | 11.94497 |  |  | 11.6 |  | 13.91779 | 14.10101 | [5 empty] | 21.7 | 0.93 | 0.49 | 10.1
0 | 0.4 | 0.6 | 3 | 0 | 1 |  | 14.03647 | 14.03647 |  |  | 11.6 |  | 15.27136 | 15.04319 | 13.61236 | 14.23428 |  |  |  | 19.6 | 1.04 | 0.538 | 11
0 | 0.4 | 0.6 | 3 | 0 | 1 |  | 14.03647 | 14.03647 |  |  | 14.10952 |  | 15.27136 | 15.04319 | 13.61236 | 14.23428 |  |  |  | 20.6 | 1.05 | 0.536 | 11.6
0 | 0 | 1 | 3 | 0 | 1 |  | 15.13127 | 15.56988 |  | 20 | 14.50982 | 220 | 15.27136 | 13.38736 | 14.54073 | 14.23428 | 14.00102 | 100 | 10 | 21 | 1.05 | 0.723 | 16.1
0 | 0 | 1 | 3 | 0 | 1 |  | 15.13127 | 15.56988 |  | 20 | 14.50982 | 220 | 15.27136 | 15.04319 | 14.54073 | 14.23428 | 14.00102 | 100 | 10 | 20.1 | 1.05 | 0.688 | 14.6
0 | 0 | 1 | 3 | 0 | 1 |  | 15.13127 | 15.56988 |  | 20 | 14.50982 | 220 | 15.27136 | 15.04319 | 13.61236 | 14.23428 | 14.00102 | 100 | 10 | 15.5 | 0.83 | 0.607 | 7.8
0.15 | 0.85 | 0 | 2.55 | 0.45 | 1 |  | 15.13127 | 15.56988 |  |  | 14.50982 |  | 14.12779 | 15.04319 | 13.61236 | 14.23428 | 14.58134 | 100 | 30 | 15.2 | 1.029 | 0.715 | 15.2
0 | 0.95 | 0.05 | 2.85 | 0.15 | 1 |  | 15.13127 | 15.56988 |  |  | 14.10952 |  | 14.12779 | 15.04319 | 13.61236 | 14.59678 | 14.00102 | 120 | 30 | 20.9 | 0.96 | 0.681 | 13.8
0 | 0.95 | 0.05 | 2.85 | 0.15 | 1 |  | 15.13127 | 15.56988 |  |  | 14.50982 |  | 14.12779 | 15.04319 | 13.61236 | 14.59678 | 14.00102 | 120 | 30 | 22 | 1.02 | 0.744 | 16.7
0 | 0.95 | 0.05 | 2.85 | 0.15 | 1 |  | 15.13127 | 15.66124 | 13.54963 |  | 14.50982 |  | 14.12779 | 15.04319 | 14.54073 | 14.23428 | 14.00102 | 120 | 30 | 24.8 | 1.17 | 0.81 | 23.5
0 | 0.95 | 0.05 | 2.85 | 0.15 | 1 |  | 15.13127 | 15.56988 |  |  | 14.50982 |  | 14.12779 | 15.04319 | 14.54073 | 14.23428 | 14.00102 | 120 | 30 | 23.4 | 1.13 | 0.837 | 22.2
0.02 | 0.38 | 0.6 | 2.975 | 0.025 | 0 |  | 15.13127 | 11.94497 |  |  | 11.6 |  | 14.30102 | 13.38736 | 14.90897 |  | 14.19853 | 100 | 10 | 21.35 | 1 | 0.6865 | 14.66
0.02 | 0.38 | 0.6 | 2.975 | 0.025 | 0 |  | 15.13127 | 11.94497 |  |  | 11.6 |  | 14.30102 | 13.38736 | 13.61236 |  | 14.19853 | 100 | 10 | 21.75 | 0.98 | 0.5476 | 11.67
0.02 | 0.38 | 0.6 | 2.975 | 0.026 | 0 |  | 15.13127 | 11.94497 |  |  | 11.6 |  | 14.19882 | 13.38736 | 13.61236 |  | 14.19853 | 100 | 10 | 17.59 | 0.94 | 0.7418 | 12.26
0.05 | 0.7885 | 0.1615 | 2.54 | 0.51 | 1 |  | 13.74859 | 15.15905 |  |  | 14.50982 |  | 14.12779 | 15.04319 | 14.54073 | 14.23428 | 14.00102 | 100 | 60 | 23.6 | 1.129 | 0.767 | 20.6
0.1 | 0.76 | 0.14 | 2.58 | 0.42 | 1 |  | 13.74859 | 15.15905 |  |  | 14.50982 |  | 14.12779 | 15.04319 | 14.54073 | 14.23428 | 14.00102 | 100 | 60 | 23.18 | 1.07 | 0.783 | 19.01
0.33 | 0.33 | 0.33 | 2.4 | 0.6 | 1 |  | 13.74859 | 13.48826 | 13.54963 | 40 | 14.50982 | 50 | 14.12779 | 15.04319 | 14.54073 | 14.23428 | 14.00102 | 100 | 60 | 18.43 | 1.05 | 0.48 | 9.3
0 | 0.83 | 0.17 | 2.49 | 0.51 | 1 |  | 13.74859 | 13.48826 | 13.54963 | 30 | 14.50982 |  | 14.12779 | 15.04319 | 14.54073 | 14.23428 | 14.00102 | 100 | 60 | 22.1 | 1.071 | 0.71 | 16.8
0.05 | 0.7885 | 0.1615 | 2.49 | 0.51 | 1 |  | 13.74859 | 13.48826 | 13.54963 | 30 | 14.50982 |  | 14.12779 | 15.04319 | 14.54073 | 14.23428 | 14.00102 | 100 | 60 | 22.7 | 1.109 | 0.74 | 18.6
0.1 | 0.747 | 0.153 | 2.49 | 0.51 | 1 |  | 13.74859 | 13.48826 | 13.54963 | 30 | 14.50982 |  | 14.12779 | 15.04319 | 14.54073 | 14.23428 | 14.00102 | 100 | 60 | 22 | 1.13 | 0.77 | 19.1
0.15 | 0.7055 | 0.1445 | 2.49 | 0.51 | 1 |  | 13.74859 | 13.48826 | 13.54963 | 30 | 14.50982 |  | 14.12779 | 15.04319 | 14.54073 | 14.23428 | 14.00102 | 100 | 60 | 19.4 | 1.088 | 0.69 | 14.6
0 | 0.75 | 0.25 | 2.49 | 0.51 | 1 |  | 13.74859 | 13.48826 | 13.54963 | 31 | 14.50982 |  | 14.12779 | 15.04319 | 14.54073 | 14.23428 | 14.00102 | 100 | 60 | 18.6 | 0.906 | 0.6 | 10.1
0.05 | 0.75 | 0.2 | 2.49 | 0.51 | 1 |  | 13.74859 | 13.48826 | 13.54963 | 32 | 14.50982 |  | 14.12779 | 15.04319 | 14.54073 | 14.23428 | 14.00102 | 100 | 60 | 17.9 | 0.913 | 0.52 | 8.5
0.1 | 0.75 | 0.15 | 2.49 | 0.51 | 1 |  | 13.74859 | 13.48826 | 13.54963 | 31 | 14.50982 |  | 14.12779 | 15.04319 | 14.54073 | 14.23428 | 14.00102 | 100 | 60 | 20.7 | 1.049 | 0.75 | 16.3
0.15 | 0.75 | 0.1 | 2.49 | 0.51 | 1 |  | 13.74859 | 13.48826 | 13.54963 | 31 | 14.50982 |  | 14.12779 | 15.04319 | 14.54073 | 14.23428 | 14.00102 | 100 | 60 | 21.1 | 1.06 | 0.75 | 16.8
0.2 | 0.75 | 0.05 | 2.49 | 0.51 | 1 |  | 13.74859 | 13.48826 | 13.54963 | 31 | 14.50982 |  | 14.12779 | 15.04319 | 14.54073 | 14.23428 | 14.00102 | 100 | 60 | 20.4 | 1.054 | 0.74 | 15.9
0.25 | 0.75 | 0 | 2.49 | 0.51 | 1 |  | 13.74859 | 13.48826 | 13.54963 | 31 | 14.50982 |  | 14.12779 | 15.04319 | 14.54073 | 14.23428 | 14.00102 | 100 | 60 | 20.7 | 1.045 | 0.66 | 14.3
0.04 | 0.92 | 0.04 | 3 | 0 | 0 |  | 15.13127 | 15.92203 |  |  | 15.76762 | 25 | 15.27136 | 15.04319 | 14.54073 | 14.23428 | 14.00102 | 100 | 15 | 24.03 | 0.98 | 0.7495 | 17.62
0.04 | 0.92 | 0.04 | 3 | 0 | 0 |  | 15.13127 | 15.92203 |  |  | 15.76762 | 25 | 15.27136 | 15.04319 | 14.54073 | 15.34638 | 14.00102 | 100 | 15 | 24.79 | 1.05 | 0.8176 | 21.08
0.05 | 0.81 | 0.14 | 2.55 | 0.45 | 1 |  | 15.13127 | 15.56988 |  |  | 14.50982 |  | 14.12779 | 15.04319 | 14.54073 | 14.23428 | 14.00102 | 100 | 60 | 22.3 | 1.08 | 0.751 | 18.1
0.05 | 0.81 | 0.14 | 2.55 | 0.45 | 1 |  | 15.13127 | 15.56988 |  |  | 14.50982 |  | 14.12779 | 15.04319 | 14.54073 | 14.23428 | 14.36215 | 130 | 10 | 20.7 | 1.05 | 0.745 | 16.6
0.05 | 0.7885 | 0.1615 | 2.49 | 0.51 | 1 |  | 13.74859 | 13.48826 | 13.54963 | 40 | 14.50982 |  | 14.12779 | 15.04319 | 14.54073 | 14.23428 | 14.00102 | 100 | 60 |  |  | 0.725 | 16.1
0.05 | 0.79 | 0.15 | 2.45 | 0.55 | 1 |  | 15.13127 | 15.56988 |  |  | 14.50982 |  | 14.12779 | 15.04319 | 14.54073 | 14.23428 | 14.00102 | 100 | 60 | 22.83 | 1.1 | 0.7762 | 18.38
0.05 | 0.79 | 0.15 | 2.45 | 0.55 | 1 |  | 15.13127 | 13.48826 | 13.54963 |  | 14.50982 |  | 14.12779 | 15.04319 | 14.54073 | 14.23428 | 14.00102 | 100 | 60 | 21.61 | 1.09 | 0.6463 | 15.23
0.175 | 0.75 | 0.075 | 2.64 | 0.36 | 0 |  | 15.13127 | 11.94497 | 14.93347 |  | 15.0294 |  | 15.27136 | 15.04319 | 14.54073 | 15.10177 | 14.00102 | 100 | 10 | 21.6 | 1.12 | 0.7905 | 19.2
0.175 | 0.75 | 0.075 | 2.64 | 0.36 | 0 |  | 15.13127 | 11.94497 | 14.93347 |  | 15.0294 |  | 15.27136 | 15.04319 | 14.54073 |  | 14.00102 | 100 | 10 | 21.3 | 1.06 | 0.7695 | 17.42
0.05 | 0.7885 | 0.1615 | 2.49 | 0.51 | 1 |  | 13.74859 | 13.48826 | 13.54963 |  | 14.50982 |  | 14.12779 | 13.38736 | 14.54073 | 14.23428 | 14.00102 | 100 | 45 | 22.73 | 1.107 | 0.72 | 18.12
0.05 | 0.7885 | 0.1615 | 2.49 | 0.51 | 1 |  | 13.74859 | 13.48826 | 13.54963 |  | 14.50982 |  | 14.12779 | 13.38736 | 14.54073 | 14.23428 | 15.40623 | 100 | 45 | 24.4 | 1.185 | 0.745 | 21.54
0.05 | 0.7885 | 0.1615 | 2.49 | 0.51 | 1 |  | 15.13127 | 15.56988 |  |  | 14.50982 |  | 14.12779 | 15.04319 | 14.54073 | 14.23428 | 14.00102 | 100 | 60 | 26.04 | 1.005 | 0.709 | 18.58
0.05 | 0.7885 | 0.1615 | 2.49 | 0.51 | 1 |  | 15.13127 | 15.56988 |  |  | 14.50982 |  | 14.12779 | 15.04319 | 14.54073 | 14.86416 | 14.00102 | 100 | 60 | 25.54 | 1.006 | 0.723 | 18.58
0.1 | 0.747 | 0.153 | 2.49 | 0.51 | 1 |  | 15.13127 | 15.56988 |  |  | 14.50982 |  | 14.12779 | 15.04319 | 14.54073 | 14.23428 | 14.00102 | 100 | 60 | 23.79 | 0.984 | 0.818 | 19.15
0.1 | 0.747 | 0.153 | 2.49 | 0.51 | 1 |  | 15.13127 | 15.56988 |  |  | 14.50982 |  | 14.12779 | 15.04319 | 14.54073 | 14.86416 | 14.00102 | 100 | 60 | 25.42 | 1.049 | 0.758 | 20.21
0.05 | 0.9 | 0.05 | 3 | 0 | 1 |  | 13.74859 | 13.48826 | 13.54963 |  | 14.50982 |  | 14.12779 | 13.38736 | 14.54073 | 14.23428 | 14.00102 | 100 | 60 | 25.32 | 1.122 | 0.8365 | 23.76
0.05 | 0.9 | 0.05 | 3 | 0 | 1 |  | 13.74859 | 13.48826 | 13.54963 |  | 14.50982 |  | 14.12779 | 13.38736 | 14.54073 | 14.23428 | 15.90323 | 100 | 60 | 25.26 | 1.153 | 0.8398 | 24.46
0.05 | 0.81 | 0.14 | 2.55 | 0.45 | 1 |  | 15.13127 | 15.22147 | 14.40803 |  | 14.50982 |  | 14.12779 | 13.38736 | 14.54073 |  | 14.00102 | 120 | 10 | 24.1 | 1.16 | 0.72 | 20.12
0.05 | 0.85 | 0.15 | 2.55 | 0.45 | 0 |  | 15.13127 | 11.94497 | 14.64113 |  | 15.76762 |  | 15.27136 | 13.38736 | 14.54073 | 15.05382 | 14.00102 | 100 | 60 | 23.36 | 1.04 | 0.7895 | 19.18
0.05 | 0.7885 | 0.1615 | 2.49 | 0.51 | 1 |  | 13.74859 | 15.15905 | 15.21757 |  | 14.50982 |  | 14.12779 | 15.04319 | 14.54073 | 14.23428 | 14.00102 | 110 | 50 | 23.65 | 1.184 | 0.71 | 20.09
0.05 | 0.7885 | 0.1615 | 2.49 | 0.51 | 1 |  | 13.74859 | 15.15905 |  |  | 14.50982 |  | 14.12779 | 15.04319 | 14.54073 | 14.23428 | 14.00102 | 110 | 50 | 22.28 | 1.104 | 0.702 | 17.28
0.05 | 0.915 | 0.085 | 2.745 | 0.255 | 1 |  | 13.74859 | 13.48826 | 13.54963 |  | 14.50982 |  | 14.12779 | 13.38736 | 14.54073 |  | 14.00102 | 100 | 3 | 20.6 | 1.084 | 0.625 | 14
0.05 | 0.83 | 0.17 | 2.49 | 0.51 | 1 |  | 13.74859 | 13.48826 | 13.54963 |  | 14.50982 |  | 14.12779 | 13.38736 | 14.54073 |  | 14.00102 | 100 | 3 | 18.9 | 1.113 | 0.577 | 12.1
0.05 | 0.745 | 0.255 | 2.235 | 0.765 | 1 |  | 13.74859 | 13.48826 | 13.54963 |  | 14.50982 |  | 14.12779 | 13.38736 | 14.54073 |  | 14.00102 | 100 | 3 | 18.56 | 1.016 | 0.6116 | 11.54
0 | 0.95 | 0.05 | 2.94 | 0.06 | 1 |  | 13.74859 | 13.48826 | 13.54963 |  | 14.50982 |  | 14.12779 | 13.38736 | 14.54073 | 14.23428 | 14.00102 | 150 | 30 | 20.18 | 0.972 | 0.665 | 13.04
0.05 | 0.87 | 0.08 | 2.76 | 0.24 | 0 |  | 15.13127 | 15.92203 | 15.6794 |  | 15.76762 |  | 15.27136 | 13.38736 | 14.54073 |  | 14.00102 | 100 | 30 | 21.86 | 1 | 0.77 | 16.9
0.05 | 0.87 | 0.08 | 2.76 | 0.24 | 0 |  | 15.13127 | 15.92203 | 15.6794 |  | 15.03663 |  | 15.27136 | 13.38736 | 14.54073 |  | 14.85212 | 100 | 30 | 22.99 | 1.04 | 0.745 | 17.8
0.05 | 0.87 | 0.08 | 2.76 | 0.24 | 0 |  | 15.13127 | 15.92203 | 15.6794 |  | 15.03663 |  | 15.27136 | 13.38736 | 14.54073 |  | 14.81665 | 100 | 30 | 22.83 | 1.035 | 0.712 | 16.3
0.05 | 0.87 | 0.08 | 2.76 | 0.24 | 0 |  | 15.13127 | 15.92203 | 15.6794 |  | 15.03663 |  | 15.27136 | 13.38736 | 14.54073 |  | 14.00102 | 100 | 30 | 22.35 | 1.03 | 0.764 | 17.7
0.05 | 0.87 | 0.08 | 2.76 | 0.24 | 0 |  | 15.13127 | 15.92203 | 15.6794 |  | 15.0294 |  | 15.27136 | 13.38736 | 14.54073 |  | 14.00102 | 100 | 30 | 21.82 | 0.87 | 0.783 | 14.8
0.05 | 0.87 | 0.08 | 2.76 | 0.24 | 0 |  | 15.13127 | 15.92203 | 15.6794 |  | 15.76762 |  | 15.27136 | 13.38736 | 14.54073 |  | 14.7765 | 100 | 30 | 22.39 | 1.04 | 0.718 | 16.7
0.05 | 0.87 | 0.08 | 2.76 | 0.24 | 0 |  | 15.13127 | 15.92203 | 15.6794 |  | 15.03663 |  | 15.27136 | 13.38736 | 14.54073 |  | 15.05071 | 100 | 30 | 22.92 | 1.08 | 0.781 | 19.2
0.05 | 0.87 | 0.08 | 2.76 | 0.24 | 0 |  | 15.13127 | 15.92203 | 15.6794 |  | 15.76762 |  | 15.27136 | 13.38736 | 14.54073 |  | 14.85212 | 100 | 30 | 22.48 | 1.02 | 0.712 | 16.3
0.05 | 0.87 | 0.08 | 2.76 | 0.24 | 0 |  | 15.13127 | 15.92203 | 15.6794 |  | 15.76762 |  | 15.27136 | 13.38736 | 14.54073 |  | 14.81665 | 100 | 30 | 22.16 | 1.05 | 0.75 | 17.3
0.05 | 0.87 | 0.08 | 2.76 | 0.24 | 0 |  | 15.13127 | 15.92203 | 15.6794 |  | 15.76762 |  | 15.27136 | 13.38736 | 14.54073 |  | 14.75048 | 100 | 30 | 21.65 | 1.03 | 0.725 | 16.5
0.05 | 0.87 | 0.08 | 2.76 | 0.24 | 0 |  | 15.13127 | 15.92203 | 15.6794 |  | 15.76762 |  | 15.27136 | 13.38736 | 14.54073 |  | 14.97167 | 100 | 30 | 21.93 | 1.02 | 0.802 | 18.2
0.05 | 0.87 | 0.08 | 2.76 | 0.24 | 0 |  | 15.13127 | 15.92203 | 15.6794 |  | 15.76762 |  | 15.27136 | 13.38736 | 14.54073 |  | 14.85457 | 100 | 30 | 22.46 | 0.98 | 0.783 | 17.3
0.05 | 0.87 | 0.08 | 2.76 | 0.24 | 0 |  | 15.13127 | 15.92203 | 15.6794 |  | 15.76762 |  | 15.27136 | 13.38736 | 14.54073 |  | 15.05071 | 100 | 30 | 22 | 1.05 | 0.766 | 17.7
0.05 | 0.87 | 0.08 | 2.76 | 0.24 | 0 |  | 15.13127 | 15.92203 | 15.6794 |  | 15.76762 |  | 15.27136 | 13.38736 | 14.54073 |  | 14.93263 | 100 | 30 | 21.87 | 1.02 | 0.799 | 17.9
0.05 | 0.87 | 0.08 | 2.76 | 0.24 | 0 |  | 15.13127 | 15.92203 | 15.6794 |  | 15.76762 |  | 15.27136 | 13.38736 | 14.54073 |  | 14.71145 | 100 | 30 | 22.74 | 0.97 | 0.738 | 16.2
0.05 | 0.87 | 0.08 | 2.76 | 0.24 | 0 |  | 15.13127 | 15.92203 | 15.6794 |  | 15.76762 |  | 15.27136 | 13.38736 | 14.54073 |  | 15.0107 | 100 | 30 | 22.54 | 1.02 | 0.803 | 18.5
0.05 | 0.87 | 0.08 | 2.76 | 0.24 | 0 |  | 15.13127 | 15.92203 | 15.6794 |  | 15.76762 |  | 15.27136 | 13.38736 | 14.54073 |  | 14.37317 | 100 | 30 | 20.1 | 0.99 | 0.68 | 13.6
0.05 | 0.87 | 0.08 | 2.76 | 0.24 | 0 |  | 15.13127 | 15.92203 | 15.6794 |  | 15.76762 |  | 15.27136 | 13.38736 | 14.54073 |  | 15.03672 | 100 | 30 | 22.06 | 1.07 | 0.798 | 18.7
0.05 | 0.87 | 0.08 | 2.76 | 0.24 | 0 |  | 15.13127 | 15.92203 | 15.6794 |  | 15.76762 |  | 15.27136 | 13.38736 | 14.54073 |  | 14.94564 | 100 | 30 | 22.25 | 1.05 | 0.759 | 18
0.05 | 0.87 | 0.08 | 2.76 | 0.24 | 0 |  | 15.13127 | 15.92203 | 15.6794 |  | 15.76762 |  | 15.27136 | 13.38736 | 14.54073 |  | 14.13897 | 100 | 30 | 21.4 | 0.92 | 0.589 | 11.8
0 | 0 | 1 | 2.55 | 0.45 | 1 |  | 13.74859 | 15.15905 |  |  | 14.50982 |  | 14.12779 | 15.04319 | 14.54073 | 14.23428 | 14.00102 | 100 | 60 | 20.5 | 1.0254 | 0.7 | 14.7
0 | 0.85 | 0.15 | 2.55 | 0.45 | 1 |  | 13.74859 | 15.15905 |  |  | 14.50982 |  | 14.12779 | 15.04319 | 14.54073 | 14.23428 | 14.00102 | 100 | 60 | 22.04 | 1.0285 | 0.72 | 16.3
0.05 | 0.8 | 0.15 | 2.55 | 0.45 | 1 |  | 13.74859 | 15.15905 |  |  | 14.50982 |  | 14.12779 | 15.04319 | 14.54073 | 14.23428 | 14.00102 | 100 | 60 | 22.595 | 1.065 | 0.73 | 17.6
0.05 | 0.8 | 0.15 | 2.55 | 0.45 | 1 |  | 13.74859 | 15.15905 |  |  | 14.50982 |  | 14.12779 | 15.04319 | 14.54073 | 14.23428 | 15.27092 | 100 | 60 | 23.06 | 1.1395 | 0.78 | 20.5
0.05 | 0.8 | 0.15 | 2.55 | 0.45 | 1 |  | 13.74859 | 15.15905 |  |  | 14.50982 |  | 14.12779 | 15.04319 | 14.54073 | 14.23428 | 15.29043 | 100 | 60 | 23.215 | 1.162 | 0.765 | 20.65
0.05 | 0.81 | 0.14 | 2.55 | 0.45 | 1 |  | 13.74859 | 15.15905 |  |  | 14.50982 |  | 14.12779 | 15.04319 | 14.54073 | 14.23428 | 14.00102 |  |  | 28.48 | 1.02 | 0.5505 | 15.99
0.05 | 0.79 | 0.16 | 2.45 | 0.55 | 1 |  | 13.74859 | 13.48826 | 13.54963 |  | 14.50982 |  | 14.12779 | [6 empty] | 18.85 | 1.09 | 0.6975 | 14.32
0.05 | 0.55 | 0.4 | 2.88 | 0.12 | 1 |  | 13.74859 | 13.48826 | 14.94564 |  | 14.50982 |  | 14.12779 | 15.04319 | 14.90897 |  | 14.00102 | 150 | 15 | 22.5 | 1.089 | 0.73 | 18
0 | 0.83 | 0.17 | 2.49 | 0.51 | 1 |  | 13.74859 | 13.48826 | 13.54963 |  | 14.50982 |  | 14.12779 | 15.04319 | 14.54073 | 14.23428 | 14.00102 | 100 | 60 | 20.2 | 1.13 | 0.64 | 14.6
0.1 | 0.747 | 0.153 | 2.49 | 0.51 | 1 |  | 13.74859 | 13.48826 | 13.54963 |  | 14.50982 |  | 14.12779 | 15.04319 | 14.54073 | 14.23428 | 14.00102 | 100 | 60 | 23.6 | 1.11 | 0.77 | 20.2
0.2 | 0.664 | 0.136 | 2.49 | 0.51 | 1 |  | 13.74859 | 13.48826 | 13.54963 |  | 14.50982 |  | 14.12779 | 15.04319 | 14.54073 | 14.23428 | 14.00102 | 100 | 60 | 20.8 | 1.09 | 0.74 | 16.8
0.4 | 0.498 | 0.102 | 2.49 | 0.51 | 1 |  | 13.74859 | 13.48826 | 13.54963 |  | 14.50982 |  | 14.12779 | 15.04319 | 14.54073 | 14.23428 | 14.00102 | 100 | 60 | 18.3 | 1.01 | 0.71 | 13.1
0.6 | 0.332 | 0.068 | 2.49 | 0.51 | 1 |  | 13.74859 | 13.48826 | 13.54963 |  | 14.50982 |  | 14.12779 | 15.04319 | 14.54073 | 14.23428 | 14.00102 | 100 | 60 | 16 | 0.96 | 0.7 | 10.8
0.05 | 0.7885 | 0.1615 | 2.49 | 0.51 | 1 |  | 13.74859 | 13.30237 |  |  |  |  | 14.12779 | 13.38736 | 14.54073 | 14.23428 | 14.00102 | 100 | 60 | 15.61 | 0.8 | 0.43 | 5.37
0.05 | 0.7885 | 0.1615 | 2.49 | 0.51 | 1 |  | 13.74859 | 13.34401 |  |  |  |  | 14.12779 | 13.38736 | 14.54073 | 14.23428 | 14.00102 | 100 | 60 | 15.97 | 0.81 | 0.44 | 5.69
0.05 | 0.7885 | 0.1615 | 2.49 | 0.51 | 1 |  | 13.74859 | 13.38955 |  |  |  |  | 14.12779 | 13.38736 | 14.54073 | 14.23428 | 14.00102 | 100 | 60 | 16.09 | 0.8 | 0.47 | 6.04
0.05 | 0.7885 | 0.1615 | 2.49 | 0.51 | 1 |  | 13.74859 | 13.47152 |  |  |  |  | 14.12779 | 13.38736 | 14.54073 | 14.23428 | 14.00102 | 100 | 60 | 16.37 | 0.8 | 0.51 | 6.67
0.05 | 0.7885 | 0.1615 | 2.49 | 0.51 | 1 |  | 13.74859 | 13.48583 |  |  |  |  | 14.12779 | 13.38736 | 14.54073 | 14.23428 | 14.00102 | 100 | 60 | 16.84 | 0.79 | 0.51 | 6.78
0.05 | 0.7885 | 0.1615 | 2.49 | 0.51 | 1 |  | 13.74859 | 13.53397 |  |  |  |  | 14.12779 | 13.38736 | 14.54073 | 14.23428 | 14.00102 | 100 | 60 | 16.98 | 0.78 | 0.54 | 7.15
0.05 | 0.7885 | 0.1615 | 2.49 | 0.51 | 1 |  | 13.74859 | 13.2178 |  |  |  |  | 14.12779 | 13.38736 | 14.54073 | 14.23428 | 14.00102 | 100 | 60 | 14.4 | 0.84 | 0.39 | 4.72
0.05 | 0.7885 | 0.1615 | 2.49 | 0.51 | 1 |  | 13.74859 | 13.25423 |  |  |  |  | 14.12779 | 13.38736 | 14.54073 | 14.23428 | 14.00102 | 100 | 60 | 14.52 | 0.84 | 0.41 | 5
0.05 | 0.7885 | 0.1615 | 2.49 | 0.51 | 1 |  | 13.74859 | 13.25423 |  |  |  |  | 14.12779 | 13.38736 | 14.54073 | 14.23428 | 14.00102 | 100 | 60 | 14.7 | 0.83 | 0.41 | 5
0.05 | 0.7885 | 0.1615 | 2.49 | 0.51 | 1 |  | 13.74859 | 13.31148 |  |  |  |  | 14.12779 | 13.38736 | 14.54073 | 14.23428 | 14.00102 | 100 | 60 | 14.91 | 0.83 | 0.44 | 5.44
0.05 | 0.7885 | 0.1615 | 2.49 | 0.51 | 1 |  | 13.74859 | 13.36353 |  |  |  |  | 14.12779 | 13.38736 | 14.54073 | 14.23428 | 14.00102 | 100 | 60 | 14.98 | 0.83 | 0.47 | 5.84
0.05 | 0.7885 | 0.1615 | 2.49 | 0.51 | 1 |  | 13.74859 | 13.39475 |  |  |  |  | 14.12779 | 13.38736 | 14.54073 | 14.23428 | 14.00102 | 100 | 60 | 15.14 | 0.82 | 0.49 | 6.08
0.1 | 0.75 | 0.15 | 2.55 | 0.45 | 1 |  | 15.13127 | 14.35755 |  |  | 14.50982 |  | 15.27136 | 15.04319 | 14.54073 | 14.86456 | 14.00102 | 100 | 60 | 17.92 | 1.168 | 0.7056 | 13.48
0.1 | 0.75 | 0.15 | 2.55 | 0.45 | 1 |  | 15.13127 | 14.48896 |  |  | 14.50982 |  | 15.27136 | 15.04319 | 14.54073 | 14.86456 | 14.00102 | 100 | 60 | 18.31 | 1.182 | 0.7064 | 14.49
0.1 | 0.75 | 0.15 | 2.55 | 0.45 | 1 |  | 15.13127 | 14.6542 |  |  | 14.50982 |  | 15.27136 | 15.04319 | 14.54073 | 14.86456 | 14.00102 | 100 | 60 | 18.32 | 1.187 | 0.7773 | 15.76
0.05 | 0.7885 | 0.1615 | 2.49 | 0.51 | 1 |  | 13.74859 | 13.48826 | 13.54963 | 80 | 14.50982 | 250 | 14.12779 | 13.38736 | 14.54073 | 14.23428 | 14.00102 | 100 | 60 | 23.5 | 1.11 | 0.77 | 20.1
0.05 | 0.7885 | 0.1615 | 2.49 | 0.51 | 1 |  | 13.74859 | 13.48826 | 13.54963 | 81 | 14.50982 | 251 | 14.12779 | 13.38736 | 14.54073 | 15.05382 | 14.00102 | 100 | 60 | 23.3 | 1.15 | 0.74 | 19.8
0.05 | 0.7885 | 0.1615 | 2.49 | 0.51 | 1 |  | 13.74859 | 13.48826 | 13.54963 | 82 | 14.50982 | 252 | 14.12779 | 13.38736 | 14.54073 | 15.19285 | 14.00102 | 100 | 60 | 23.6 | 1.15 | 0.73 | 19.9
0 | 0.83 | 0.17 | 2.49 | 0.51 | 1 |  | 13.74859 | 13.48826 | 13.54963 | 80 | 14.50982 | 250 | 14.12779 | 13.38736 | 14.54073 | 14.23428 | 14.00102 | 100 | 60 | 23.7 | 1.11 | 0.77 | 20.1
0.1 | 0.747 | 0.153 | 2.49 | 0.51 | 1 |  | 13.74859 | 13.48826 | 13.54963 | 80 | 14.50982 | 250 | 14.12779 | 13.38736 | 14.54073 | 14.23428 | 14.00102 | 100 | 60 | 22.3 | 1.09 | 0.73 | 17.8
0 | 0.83 | 0.17 | 2.49 | 0.51 | 1 |  | 13.74859 | 15.15905 |  | 60 | 14.50982 | 80 | 14.12779 | 15.04319 | 14.54073 | 14.23428 | 14.00102 | 110 | 60 | 8.507 | 1.02 | 0.4096 | 3.57
0.05 | 0.7885 | 0.1615 | 2.49 | 0.51 | 1 |  | 13.74859 | 15.15905 |  | 60 | 14.50982 | 80 | 14.12779 | 15.04319 | 14.54073 | 14.23428 | 14.00102 | 110 | 60 | 16.94 | 1.06 | 0.5784 | 10.42
0.08 | 0.7636 | 0.1564 | 2.49 | 0.51 | 1 |  | 13.74859 | 15.15905 |  | 60 | 14.50982 | 80 | 14.12779 | 15.04319 | 14.54073 | 14.23428 | 14.00102 | 110 | 60 | 21.05 | 1.09 | 0.6731 | 15.58
0.1 | 0.747 | 0.153 | 2.49 | 0.51 | 1 |  | 13.74859 | 15.15905 |  | 60 | 14.50982 | 80 | 14.12779 | 15.04319 | 14.54073 | 14.23428 | 14.00102 | 110 | 60 | 19.11 | 1.06 | 0.6374 | 12.55
0.15 | 0.7055 | 0.1445 | 2.49 | 0.51 | 1 |  | 13.74859 | 15.15905 |  | 60 | 14.50982 | 80 | 14.12779 | 15.04319 | 14.54073 | 14.23428 | 14.00102 | 110 | 60 | 18.57 | 0.98 | 0.6123 | 11.27
0.2 | 0.664 | 0.136 | 2.49 | 0.51 | 1 |  | 13.74859 | 15.15905 |  | 60 | 14.50982 | 80 | 14.12779 | 15.04319 | 14.54073 | 14.23428 | 14.00102 | 110 | 60 | 17.11 | 0.95 | 0.5499 | 8.92
0.08 | 0.8004 | 0.1196 | 2.641 | 0.3588 | 1 |  | 13.74859 | 13.48826 | 13.54963 |  | 14.50982 |  | 15.42235 | 15.04319 | 14.54073 | 14.23428 | 14.00102 | 100 | 60 | 24.13 | 1.1 | 0.676 | 17.82
0.05 | 0.875 | 0.075 | 2.835 | 0.225 | 1 |  | 13.74859 | 13.48826 | 13.54963 |  | 15.49754 |  | 14.12779 | 15.04319 | 14.54073 | 14.23428 | 14.00102 | 120 | 60 | 24.47 | 1.1 | 0.779 | 21
0.05 | 0.875 | 0.075 | 2.835 | 0.225 | 1 |  | 13.74859 | 13.48826 | 13.54963 |  | 15.49754 |  | 14.12779 | 15.04319 | 14.54073 | 14.23428 | 15.4921 | 120 | 60 | 24.57 | 1.13 | 0.8 | 22.2
0.175 | 0.75 | 0.075 | 2.64 | 0.36 | 0 |  | 15.13127 | 15.28689 |  |  | 14.96386 |  | 15.27136 | 15.04319 | 14.54073 | 14.23428 | 14.00102 | 100 | 30 | 21.24 | 1.09 | 0.7757 | 18.14
0.05 | 0.79 | 0.16 | 3 | 0 | 1 |  | 13.74859 | 13.48826 | 13.54963 |  | 14.38878 |  | 14.12779 | 15.04319 | 14.54073 | 14.23428 | 14.38878 | 100 | 60 | 22.96 | 0.944 | 0.633 | 13.72
0.05 | 0.7885 | 0.1615 | 2.7 | 0.3 | 0 |  | 15.13127 | 11.94497 | 14.93347 | 25 | 15.0294 | 25 | 12.10897 | 15.04319 | 14.54073 | 14.23428 | 14.00102 | 100 | 10 | 22.2 | 1.023 | 0.82 | 17.7
0.05 | 0.7885 | 0.1615 | 2.7 | 0.3 | 0 |  | 14.69844 | 11.94497 | 14.93347 | 26 | 15.0294 | 26 | 12.10897 | 15.04319 | 14.54073 | 14.23428 | 14.00102 | 100 | 10 | 21.2 | 1.027 | 0.76 | 16.1
0.05 | 0.7885 | 0.1615 | 2.7 | 0.3 | 0 |  | 15.13127 | 11.94497 | 14.93347 | 25 | 15.0294 | 10 | 12.10897 | 15.04319 | 14.54073 | 14.23428 | 14.00102 | 100 | 10 | 21.9 | 0.878 | 0.68 | 13
0.05 | 0.7885 | 0.1615 | 2.7 | 0.3 | 0 |  | 15.13127 | 11.94497 | 14.93347 | 25 | 15.0294 | 45 | 12.10897 | 15.04319 | 14.54073 | 14.23428 | 14.00102 | 100 | 10 | 22.2 | 1.024 | 0.75 | 17
0 | 0.4 | 0.6 | 3 | 0 | 1 |  | 13.74859 | 15.15905 |  |  | 14.50982 |  | 14.12779 | 13.38736 | 14.54073 |  |  |  |  | 18.96 | 0.992 | 0.692 | 13.4
0.05 | 0.79 | 0.15 | 2.45 | 0.55 | 1 |  | 13.74859 | 13.48826 | 13.54963 |  | 14.50982 |  | 14.12779 | 15.04319 | 14.54073 | 14.23428 | 14.00102 | 100 | 60 | 22.43 | 1.08 | 0.8048 | 19.5
0.1 | 0.747 | 0.153 | 2.49 | 0.51 | 1 |  | 13.74859 | 13.48826 | 13.54963 |  | 14.50982 |  | 14.12779 |  | 14.28209 |  | 14.00102 | 100 | 60 | 21.5 | 1.06 | 0.67 | 12.9
0.05 | 0.75 | 0.2 | 2.88 | 0.12 | 1 |  | 15.13127 | 15.56988 |  |  | 14.50982 |  | 14.12779 | 15.04319 | 14.54073 |  | 14.00102 | 150 | 15 | 25.19 | 1.13 | 0.804 | 22.97
0.07 | 0.9 | 0.03 | 2.76 | 0.24 | 1 |  | 13.74859 | 13.48826 | 13.54963 |  | 14.50982 |  | 14.12779 | 15.04319 | 14.54073 | 14.23428 | 14.00102 | 150 | 30 | 24.5 | 1.08 | 0.76 | 20.52
0.07 | 0.9 | 0.03 | 2.76 | 0.24 | 1 |  | 13.74859 | 13.48826 | 13.54963 |  | 15.26311 |  | 14.12779 | 15.04319 | 14.54073 | 14.23428 | 15.26311 | 150 | 30 | 23.96 | 1.1 | 0.76 | 20.44
0.07 | 0.9 | 0.03 | 2.76 | 0.24 | 1 |  | 13.74859 | 13.48826 | 13.54963 |  | 15.51812 |  | 14.12779 | 15.04319 | 14.54073 | 14.23428 | 15.51812 | 150 | 30 | 24.14 | 1.12 | 0.81 | 22.4
0.07 | 0.9 | 0.03 | 2.76 | 0.24 | 1 |  | 13.74859 | 13.48826 | 13.54963 |  | 15.24703 |  | 14.12779 | 15.04319 | 14.54073 | 14.23428 | 15.48039 | 150 | 30 | 23.85 | 1.15 | 0.79 | 22.11
0.07 | 0.9 | 0.03 | 2.76 | 0.24 | 1 |  | 13.74859 | 13.48826 | 13.54963 |  | 15.24703 |  | 14.12779 | 15.04319 | 14.54073 | 14.23428 | 15.33597 | 150 | 30 | 24.5 | 1.12 | 0.75 | 21
0.07 | 0.9 | 0.03 | 2.76 | 0.24 | 1 |  | 13.74859 | 13.48826 | 13.54963 |  | 15.24703 |  | 14.12779 | 15.04319 | 14.54073 | 14.23428 | 14.95865 | 150 | 30 | 21.97 | 1.14 | 0.71 | 18.1
0.07 | 0.9 | 0.03 | 2.76 | 0.24 | 1 |  | 13.74859 | 13.48826 | 13.54963 |  | 15.24703 |  | 14.12779 | 15.04319 | 14.54073 | 14.23428 | 14.5293 | 150 | 30 | 22.09 | 1.11 | 0.6 | 14.8
0.05 | 0.8075 | 0.1425 | 2.55 | 0.45 | 1 |  | 13.74859 | 13.48826 | 13.54963 |  | 13.70311 |  | 14.12779 | 12.719 | 14.54073 | 14.23428 | 14.00102 | 100 | 60 | 14.68 | 1.08 | 0.53 | 8.45
0.05 | 0.8075 | 0.1425 | 2.55 | 0.45 | 1 |  | 13.74859 | 13.48826 | 13.54963 |  | 14.49937 |  | 14.12779 | 12.719 | 14.54073 | 14.23428 | 14.00102 | 100 | 60 | 19.41 | 1.09 | 0.69 | 14.57
0.05 | 0.8075 | 0.1425 | 2.55 | 0.45 | 1 |  | 13.74859 | 13.48826 | 13.54963 |  | 13.50274 |  | 14.12779 | 12.719 | 14.54073 | 14.23428 | 14.00102 | 100 | 60 | 13.65 | 1.05 | 0.48 | 6.91
0.05 | 0.8075 | 0.1425 | 2.55 | 0.45 | 1 |  | 13.74859 | 13.48826 | 13.54963 |  | 14.1676 |  | 14.12779 | 12.719 | 14.54073 | 14.23428 | 14.00102 | 100 | 60 | 18.23 | 1.06 | 0.62 | 12.02
0.05 | 0.8075 | 0.1425 | 2.55 | 0.45 | 1 |  | 13.74859 | 15.2579 |  |  | 15.22802 |  | 14.12779 | 15.04319 | 14.54073 | 14.23428 | 14.00102 | 100 | 60 | 23.2 | 1.16 | 0.76 | 20.4
0.05 | 0.8075 | 0.1425 | 2.55 | 0.45 | 1 |  | 13.74859 | 15.56988 |  |  | 15.22802 |  | 14.12779 | 15.04319 | 14.54073 | 14.23428 | 14.00102 | 100 | 60 | 22.4 | 1.13 | 0.74 | 19
0.05 | 0.85 | 0.15 | 2.55 | 0.45 | 1 |  | 13.74859 | 14.96646 |  |  | 14.50982 |  | 15.27136 | 15.04319 | 14.54073 | 14.86456 | 14.00102 | 150 | 20 | 22.74 | 1.078 | 0.7324 | 18.16
0.05 | 0.85 | 0.15 | 2.55 | 0.45 | 1 |  | 13.74859 | 14.93914 |  |  | 14.50982 |  | 15.27136 | 15.04319 | 14.54073 | 14.86456 | 14.00102 | 150 | 20 | 22.27 | 1.098 | 0.7296 | 17.95
0.05 | 0.85 | 0.15 | 2.55 | 0.45 | 1 |  | 13.74859 | 15.0094 |  |  | 14.50982 |  | 15.27136 | 15.04319 | 14.54073 | 14.86456 | 14.00102 | 150 | 20 | 23.18 | 1.118 | 0.7627 | 18.49
0 | 0.85 | 0.15 | 2.55 | 0.45 | 1 |  | 13.74859 | 14.99769 |  |  | 14.50982 |  | 14.12779 | 15.04319 | 14.54073 | 14.23428 | 14.00102 | 100 | 60 | 21.3 | 1.14 | 0.74 | 18.4
0.05 | 0.7885 | 0.1615 | 2.49 | 0.51 | 0 |  | 13.74859 | 11.94497 | 14.32112 |  | 11.6 |  | 15.27136 |  | 14.54073 | 14.23428 | 14.00102 | 100 | 60 | 20.2 | 0.86 |  | 13.2
0.05 | 0.8 | 0.15 | 2.5 | 0.5 | 1 |  | 15.13127 | 15.56988 |  |  | 14.50982 |  | 14.12779 | 15.04319 | 14.54073 | 14.23428 | 14.00102 | 100 | 60 | 23.6 | 1.11 | 0.76 | 19.9
0.1 | 0.765 | 0.135 | 2.55 | 0.45 | 0 |  | 15.13127 | 15.56988 |  |  | 14.50982 |  | 15.27136 | 14.10101 |  | 14.23428 | 14.00102 |  |  | 19.81 | 0.95 | 0.7 | 13.41
0.05 | 0.7885 | 0.1615 | 2.49 | 0.51 | 0 |  | 13.74859 | 11.94497 |  |  | 11.6 |  | 15.27136 | 15.04319 | 14.54073 | 14.23428 | 14.00102 | 100 | 60 | 22.28 | 0.94 | 0.72 | 15.06
0.05 | 0.54 | 0.41 | 2.94 | 0.06 | 1 |  | 15.13127 | 15.56988 |  |  | 14.50982 |  | 14.12779 | 15.04319 | 14.54073 |  | 14.00102 | 150 | 15 | 24.03 | 1.095 | 0.7477 | 19.68
0.05 | 0.54 | 0.41 | 2.94 | 0.06 | 1 |  | 15.13127 | 15.56988 |  |  | 14.50982 |  | 14.12779 | 15.04319 | 14.54073 |  | 15.45567 | 150 | 15 | 24.23 | 1.126 | 0.8035 | 21.92
0 | 0.976 | 0.024 | 2.928 | 0.072 | 1 |  | 15.13127 | 15.56988 |  |  | 14.50982 |  | 15.27136 | 15.04319 | 14.54073 |  | 14.00102 | 150 | 20 | 24.03 | 1.09 | 0.6801 | 18.59
0.03 | 0.945 | 0.025 | 2.925 | 0.075 | 1 |  | 15.13127 | 15.56988 |  |  | 14.50982 |  | 15.27136 | 15.04319 | 14.54073 |  | 14.00102 | 150 | 20 | 24.22 | 1.12 | 0.702 | 19.5
0.05 | 0.95 | 0 | 3 | 0 | 1 |  | 15.13127 | 15.00899 |  |  | 14.50982 |  | 15.27136 | 15.04319 | 14.54073 | 14.23428 | 14.36215 | 130 | 5 | 19.66 | 1.12 | 0.6434 | 14.17
0.1 | 0.9 | 0 | 3 | 0 | 1 |  | 15.13127 | 15.00899 |  |  | 14.50982 |  | 15.27136 | 15.04319 | 14.54073 | 14.23428 | 14.36215 | 130 | 5 | 20.36 | 1.11 | 0.706 | 15.96
0.15 | 0.85 | 0 | 3 | 0 | 1 |  | 15.13127 | 15.00899 |  |  | 14.50982 |  | 15.27136 | 15.04319 | 14.54073 | 14.23428 | 14.36215 | 130 | 5 | 21.4 | 1.12 | 0.6969 | 16.7
0.2 | 0.8 | 0 | 3 | 0 | 1 |  | 15.13127 | 15.00899 |  |  | 14.50982 |  | 15.27136 | 15.04319 | 14.54073 | 14.23428 | 14.36215 | 130 | 5 | 19.56 | 1.1 | 0.6895 | 14.48
0.25 | 0.75 | 0 | 3 | 0 | 1 |  | 15.13127 | 15.00899 |  |  | 14.50982 |  | 15.27136 | 15.04319 | 14.54073 | 14.23428 | 14.36215 | 130 | 5 | 19.5 | 1.1 | 0.6344 | 13.61
0.15 | 0.8 | 0.05 | 3 | 0 | 1 |  | 15.13127 | 15.00899 |  |  | 14.50982 |  | 15.27136 | 15.04319 | 14.54073 | 14.23428 | 14.36215 | 110 | 5 | 22.72 | 1.12 | 0.7204 | 18.33
0.15 | 0.75 | 0.1 | 3 | 0 | 1 |  | 15.13127 | 15.00899 |  |  | 14.50982 |  | 15.27136 | 15.04319 | 14.54073 | 14.23428 | 14.36215 | 110 | 5 | 23.15 | 1.13 | 0.7681 | 20.09
0.15 | 0.7 | 0.15 | 3 | 0 | 1 |  | 15.13127 | 15.00899 |  |  | 14.50982 |  | 15.27136 | 15.04319 | 14.54073 | 14.23428 | 14.36215 | 110 | 5 | 23.08 | 1.13 | 0.7494 | 19.54
0.15 | 0.6 | 0.25 | 3 | 0 | 1 |  | 15.13127 | 15.00899 |  |  | 14.50982 |  | 15.27136 | 15.04319 | 14.54073 | 14.23428 | 14.36215 | 110 | 5 | 22.81 | 1.12 | 0.714 | 18.24
0 | 1 | 0 | 3 | 0 | 1 |  | 15.13127 | 15.00899 |  |  | 14.50982 |  | 15.27136 | 15.04319 | 14.54073 | 14.23428 | 14.36215 | 150 | 5 | 18.82 | 1.11 | 0.6284 | 13.11
0.05 | 0.7885 | 0.1615 | 2.515 | 0.4845 | 0 |  | 15.13127 | 15.43822 |  |  | 14.72446 |  | 15.42235 | 13.38736 | 14.54073 | 15.16499 | 14.00102 | 100 | 60 | 21.1 | 0.94 | 0.821 | 16.3
0.05 | 0.7885 | 0.1615 | 2.515 | 0.4845 | 0 |  | 15.13127 | 15.43822 |  |  | 14.99769 |  | 15.42235 | 13.38736 | 14.54073 | 15.16499 | 14.00102 | 100 | 60 | 22.2 | 1.03 | 0.808 | 18.4
0.05 | 0.7885 | 0.1615 | 2.515 | 0.4845 | 0 |  | 15.13127 | 15.43822 |  |  | 15.04973 |  | 15.42235 | 13.38736 | 14.54073 | 15.16499 | 14.00102 | 100 | 60 | 22.2 | 1.07 | 0.798 | 18.8
0.05 | 0.7885 | 0.1615 | 2.515 | 0.4845 | 0 |  | 15.13127 | 15.43822 |  |  | 14.91962 |  | 15.42235 | 13.38736 | 14.54073 | 15.16499 | 14.00102 | 100 | 60 | 22 | 1.08 | 0.753 | 17.8
0.05 | 0.7885 | 0.1615 | 2.515 | 0.4845 | 0 |  | 15.13127 | 15.43822 |  |  | 14.60736 |  | 15.42235 | 13.38736 | 14.54073 | 15.16499 | 14.00102 | 100 | 60 | 21.6 | 1.09 | 0.65 | 15.4
0.05 | 0.7885 | 0.1615 | 2.515 | 0.4845 | 0 |  | 15.13127 | 15.43822 |  |  | 15.19285 |  | 15.42235 | 13.38736 | 14.54073 | 15.16499 | 14.00102 | 100 | 60 | 22.5 | 1.11 | 0.799 | 19.9
0.05 | 0.76 | 0.19 | 2.43 | 0.57 | 1 |  | 13.74859 | 13.48826 | 13.54963 |  | 14.24176 |  | 14.12779 | 15.04319 | 14.54073 | 14.23428 | 14.00102 |  |  | 18.5 | 0.991 | 0.7 | 12.59
0.05 | 0.7885 | 0.1615 | 2.49 | 0.51 | 0 |  | 13.74859 | 15.43822 |  |  | 15.0294 |  | 15.27136 | 15.04319 | 14.54073 | 14.23428 | 14.00102 | 100 | 60 | 20.29 |  |  | 13.7
0.05 | 0.7885 | 0.1615 | 2.49 | 0.51 | 1 |  | 13.74859 | 13.48826 | 13.54963 |  | 14.50982 |  | 14.12779 | 15.04319 | 14.54073 | 14.23428 | 14.00102 | 100 | 30 | 22.4 | 1.1 | 0.78 | 19.2
0 | 0.83 | 0.17 | 2.49 | 0.51 | 1 |  | 13.74859 | 13.48826 | 13.54963 |  | 14.50982 |  | 14.12779 | 15.04319 | 14.54073 | 14.23428 | 14.00102 | 100 | 30 | 19.2 | 1.1 | 0.77 | 16.3
0.1 | 0.747 | 0.153 | 2.49 | 0.51 | 1 |  | 13.74859 | 13.48826 |  |  | 14.50982 |  | 15.42235 | 15.04319 | 14.54073 | 14.23428 | 14.00102 | 100 | 60 | 18 | 1.09 | 0.72 | 14.1
0.1 | 0.747 | 0.153 | 2.49 | 0.51 | 1 |  | 13.74859 | 13.48826 | 13.54963 |  | 14.50982 |  | 15.42235 | 15.04319 | 14.54073 | 14.23428 | 14.00102 | 100 | 60 | 23.5 | 1.11 | 0.77 | 20
0.1 | 0.747 | 0.153 | 2.49 | 0.51 | 1 |  | 13.74859 | 14.36982 |  |  | 14.50982 |  | 15.42235 | 15.04319 | 14.54073 | 14.23428 | 14.00102 | 100 | 60 | 15.1 | 1.03 | 0.63 | 9.8
0.1 | 0.747 | 0.153 | 2.49 | 0.51 | 1 |  | 13.74859 | 14.36982 | 13.54963 |  | 14.50982 |  | 15.42235 | 15.04319 | 14.54073 | 14.23428 | 14.00102 | 100 | 60 | 21.8 | 1.1 | 0.73 | 17.5
0.05 | 0.8 | 0.15 | 2.55 | 0.45 | 1 |  | 13.74859 | 13.48826 |  |  | 14.50982 |  | 14.12779 | 15.04319 | 14.54073 | 14.23428 | 14.00102 | 100 | 60 | 22.39 | 1.104 | 0.75 | 18.24
0.05 | 0.8 | 0.15 | 2.55 | 0.45 | 1 |  | 13.74859 | 13.48826 |  |  | 14.50982 |  | 14.12779 | 15.04319 | 14.54073 | 14.23428 | 15.07185 | 100 | 60 | 22.51 | 1.116 | 0.76 | 18.97
0.05 | 0.8 | 0.15 | 2.55 | 0.45 | 1 |  | 13.74859 | 13.48826 |  |  | 14.50982 |  | 14.12779 | 15.04319 | 14.54073 | 14.23428 | 15.17854 | 100 | 60 | 22.82 | 1.145 | 0.76 | 19.79
0.05 | 0.8 | 0.15 | 2.55 | 0.45 | 1 |  | 13.74859 | 13.48826 |  |  | 14.50982 |  | 14.12779 | 13.38736 | 14.54073 | 14.23428 | 14.95085 | 100 | 60 | 22.31 | 1.085 | 0.76 | 18.04
0 | 0.95 | 0.05 | 2.94 | 0.06 | 1 |  | 13.74859 | 13.48826 | 13.54963 |  | 14.50982 |  | 14.12779 | 13.38736 | 14.54073 | 14.23428 | 14.00102 | 150 | 30 | 20.18 | 0.972 | 0.665 | 13.04
0.06 | 0.8 | 0.14 | 2.58 | 0.42 | 1 |  | 13.74859 | 15.15905 |  |  | 14.50982 |  | 15.27136 | 15.04319 | 14.54073 | 14.23428 | 14.00102 | 100 | 30 | 23.06 | 1.09 | 0.779 | 19.61
0.06 | 0.8 | 0.14 | 2.58 | 0.42 | 1 |  | 13.74859 | 15.15905 |  |  | 14.50982 |  | 15.27136 | 15.04319 | 14.54073 | 14.23428 | 15.38541 | 100 | 30 | 23.46 | 1.12 | 0.807 | 21.38
0.06 | 0.8 | 0.14 | 2.58 | 0.42 | 1 |  | 13.74859 | 15.15905 |  |  | 14.50982 |  | 15.27136 | 15.04319 | 14.54073 | 14.23428 | 15.38411 | 100 | 30 | 23.65 | 1.1 | 0.814 | 21.37
0.06 | 0.8 | 0.14 | 2.58 | 0.42 | 1 |  | 13.74859 | 15.15905 |  |  | 14.50982 |  | 15.27136 | 15.04319 | 14.54073 | 14.23428 | 15.47909 | 100 | 30 | 23.86 | 1.13 | 0.818 | 22.1
0.06 | 0.8 | 0.14 | 2.58 | 0.42 | 1 |  | 13.74859 | 15.15905 |  |  | 14.50982 |  | 15.27136 | 15.04319 | 14.54073 | 14.23428 | 15.33207 | 100 | 30 | 23.53 | 1.09 | 0.816 | 20.97
0.06 | 0.8 | 0.14 | 2.58 | 0.42 | 1 |  | 13.74859 | 15.15905 |  |  | 14.50982 |  | 15.27136 | 15.04319 | 14.54073 | 14.23428 | 15.28263 | 100 | 30 | 23.83 | 1.09 | 0.792 | 20.59
0.065 | 0.6545 | 0.2805 | 2.67 | 0.33 | 1 |  | 15.13127 | 15.56988 |  |  | 14.27819 |  | 12.10897 | 15.04319 | 14.54073 |  | 14.00102 | 150 | 15 | 21.12 | 1.02 | 0.6057 | 12.87
0.065 | 0.6545 | 0.2805 | 2.67 | 0.33 | 1 |  | 15.13127 | 15.56988 |  |  | 14.43041 |  | 12.10897 | 15.04319 | 14.54073 |  | 14.00102 | 150 | 15 | 22.23 | 1.04 | 0.6215 | 14.04
0.065 | 0.6545 | 0.2805 | 2.67 | 0.33 | 1 |  | 15.13127 | 15.56988 |  |  | 14.45644 |  | 12.10897 | 15.04319 | 14.54073 |  | 14.00102 | 150 | 15 | 22.43 | 1.03 | 0.6248 | 14.24
0.065 | 0.6545 | 0.2805 | 2.67 | 0.33 | 1 |  | 15.13127 | 15.56988 |  |  | 14.56313 |  | 12.10897 | 15.04319 | 14.54073 |  | 14.00102 | 150 | 15 | 23.43 | 1.02 | 0.6196 | 15.06
0.065 | 0.6545 | 0.2805 | 2.67 | 0.33 | 1 |  | 15.13127 | 15.56988 |  |  | 14.44993 |  | 12.10897 | 15.04319 | 14.54073 |  | 14.00102 | 150 | 15 | 22.36 | 1.02 | 0.6199 | 14.19
0.05 | 0.7885 | 0.1615 | 2.49 | 0.51 | 1 |  | 15.13127 | 15.56988 |  |  | 14.50982 |  | 14.12779 | 15.04319 | 14.54073 | 14.23428 | 14.00102 | 110 | 50 | 22.25 | 1.116 | 0.768 | 19.07
0.05 | 0.7885 | 0.1615 | 2.49 | 0.51 | 1 |  | 15.13127 | 15.56988 |  |  | 15.21107 |  | 14.12779 | 15.04319 | 14.54073 | 14.23428 | 14.00102 | 110 | 50 | 23.09 | 1.137 | 0.763 | 20.04
0.05 | 0.7885 | 0.1615 | 2.49 | 0.51 | 1 |  | 15.13127 | 15.56988 |  |  | 15.39062 |  | 14.12779 | 15.04319 | 14.54073 | 14.23428 | 14.00102 | 110 | 50 | 23.74 | 1.16 | 0.778 | 21.42
0.05 | 0.7885 | 0.1615 | 2.49 | 0.51 | 1 |  | 15.13127 | 15.56988 |  |  | 15.24229 |  | 14.12779 | 15.04319 | 14.54073 | 14.23428 | 14.00102 | 110 | 50 | 22.81 | 1.152 | 0.772 | 20.28
0.05 | 0.7885 | 0.1615 | 2.49 | 0.51 | 1 |  | 13.74859 | 14.89215 |  |  | 14.50982 |  | 14.12779 | 13.38736 | 14.90897 | 14.23428 | 14.00102 | 100 | 60 | 23.3 | 1.08 | 0.738 | 17.3
0.05 | 0.7885 | 0.1615 | 2.49 | 0.51 | 1 |  | 13.74859 | 14.89215 |  |  | 14.50982 |  | 14.12779 | 13.38736 | 14.90897 | 14.64639 | 14.00102 | 100 | 60 | 23.1 | 1.09 | 0.627 | 15.7
0.05 | 0.7885 | 0.1615 | 2.49 | 0.51 | 1 |  | 13.74859 | 14.89215 |  |  | 14.50982 |  | 14.12779 | 13.38736 | 14.90897 | 14.98468 | 14.00102 | 100 | 60 | 24.8 | 1.1 | 0.696 | 18.3
0 | 0.85 | 0.15 | 2.55 | 0.45 | 1 |  | 15.13127 | 15.56988 |  |  | 14.50982 |  | 14.12779 | 15.04319 | 14.54073 | 15.05382 | 14.00102 | 130 | 30 | 20.92 | 1.12 | 0.6557 | 15.46
0 | 0.85 | 0.15 | 2.55 | 0.45 | 1 |  | 15.13127 | 15.56988 |  |  | 14.50982 |  | 14.12779 | 15.04319 | 14.54073 | 14.79992 | 14.00102 | 130 | 30 | 21.68 | 1.14 | 0.6744 | 16.88
0 | 0.85 | 0.15 | 2.55 | 0.45 | 1 |  | 15.13127 | 15.56988 |  |  | 14.50982 |  | 14.12779 | 15.04319 | 14.54073 | 14.91312 | 14.00102 | 130 | 30 | 21.95 | 1.15 | 0.7057 | 17.75
0 | 0.85 | 0.15 | 2.55 | 0.45 | 1 |  | 15.13127 | 15.56988 |  |  | 14.50982 |  | 14.12779 | 15.04319 | 14.54073 | 14.99378 | 14.00102 | 130 | 30 | 22.56 | 1.15 | 0.7263 | 18.37
0 | 0.85 | 0.15 | 2.55 | 0.45 | 1 |  | 15.13127 | 15.56988 |  |  | 14.50982 |  | 14.12779 | 15.04319 | 14.54073 | 14.88319 | 14.00102 | 130 | 30 | 21.74 | 1.16 | 0.6985 | 17.52
0 | 0.85 | 0.15 | 2.55 | 0.45 | 1 |  | 15.13127 | 15.56988 |  |  | 14.50982 |  | 14.12779 | 15.04319 | 14.54073 | 14.23428 | 14.00102 | 130 | 30 | 22.13 | 1.15 | 0.7141 | 18.17
0 | 0.85 | 0.15 | 2.55 | 0.45 | 1 |  | 15.13127 | 15.56988 |  |  | 14.50982 |  | 14.12779 | 15.04319 | 14.54073 | 14.81684 | 14.00102 | 130 | 30 | 20.92 | 1.11 | 0.7322 | 17.01
0.05 | 0.79 | 0.16 | 2.5 | 0.5 | 1 |  | 15.13127 | 15.15905 |  |  | 14.35989 |  | 14.12779 | 15.04319 | 14.54073 | 14.23428 | 14.47595 | 100 | 60 | 19.4 | 1.04 | 0.71 | 14.39
0.05 | 0.79 | 0.16 | 2.5 | 0.5 | 1 |  | 15.13127 | 15.15905 |  |  | 14.35989 |  | 14.12779 | 15.04319 | 14.54073 | 14.23428 | 14.00102 | 100 | 60 | 17.36 | 1.03 | 0.71 | 12.77
0.17 | 0.83 | 0 | 1.8 | 1.2 | 0 |  | 15.13127 | 15.43822 | 14.64113 |  | 15.76762 |  | 15.27136 |  | 14.54073 | 14.86416 | 14.00102 | 100 | 30 | 16.1 | 1.08 | 0.75 | 12.7
0.17 | 0.83 | 0 | 1.8 | 1.2 | 0 |  | 15.13127 | 15.43822 | 14.64113 |  | 14.42521 |  | 15.27136 |  | 14.54073 | 14.86416 | 14.00102 | 100 | 30 | 16.7 | 1.13 | 0.79 | 14
0.17 | 0.83 | 0 | 1.8 | 1.2 | 0 |  | 15.13127 | 15.43822 | 14.64113 |  | 14.58134 |  | 15.27136 |  | 14.54073 | 14.86416 | 14.00102 | 100 | 30 | 17 | 1.21 | 0.75 | 15.2
0.17 | 0.83 | 0 | 1.8 | 1.2 | 0 |  | 15.13127 | 15.43822 | 14.64113 |  | 14.68543 |  | 15.27136 |  | 14.54073 | 14.86416 | 14.00102 | 100 | 30 | 17.3 | 1.22 | 0.77 | 16
0.17 | 0.83 | 0 | 1.8 | 1.2 | 0 |  | 15.13127 | 15.43822 | 14.64113 |  | 14.81554 |  | 15.27136 |  | 14.54073 | 14.86416 | 15.03652 | 150 | 10 | 17.2 | 1.25 | 0.78 | 17
0.05 | 0.88 | 0.07 | 3 | 0 | 0 |  | 13.74859 | 11.94497 | 14.64113 |  | 15.76403 |  | 15.27136 | 13.38736 | 14.54073 | 15.76403 | 14.00102 | 100 | 15 | 25.08 | 1.167 | 0.8401 | 24.29
0.05 | 0.8 | 0.15 | 2.85 | 0.15 | 1 |  | 13.74859 | 15.56988 |  |  | 14.50982 |  | 15.27136 | [6 empty] | 24.02 | 1.09 | 0.76 | 19.93
1 | 0 | 0 | 1 | 2 | 1 |  | 13.74859 | 13.48826 |  |  | 14.50982 |  | 15.27136 | 15.04319 | 14.54073 |  | 14.36215 | 225 | 10 | 11.5 | 1.26 | 0.73 | 10.6
0 | 0 | 1 | 3 | 0 | 0 | 1.6 | 15.13127 | 11.94497 |  |  | 11.6 |  | 15.27136 | 15.04319 | 14.54073 | 14.23428 | 14.00102 | 100 | 10 | 19.6 | 0.92 | 0.73 | 14.07
0 | 0.4 | 0.6 | 3 | 0 | 1 | 1.53 | 13.74859 | 13.48826 | 13.54963 |  | 14.50982 |  | 14.12779 | 15.04319 | 14.54073 | 11.81347 | 14.19853 | 75 | 10 | 21.2 | 1.003 | 0.7 | 14.9
0 | 0.4 | 0.6 | 3 | 0 | 0 | 1.53 | 15.13127 | 11.94497 |  |  | 11.6 |  | 14.2951 | 15.04319 | 14.54073 | 11.81347 | 14.19853 | 100 | 120 | 18.95 | 0.943 | 0.731 | 13
0 | 0.87 | 0.13 | 3 | 0 | 1 | 1.52 | 13.74859 | 13.48826 |  |  | 14.50982 |  | 14.12779 | 15.04319 | 14.54073 | 11.81347 | 14.19853 |  |  | 15.7 | 1 | 0.56 | 8.73
0 | 0 | 1 | 3 | 0 | 1 |  | 13.74859 | 13.48826 | 13.54963 |  | 14.50982 |  | 14.12779 | 13.38736 | 14.54073 | 11.81347 | 14.36215 | 100 | 60 | 19.79 | 0.987 | 0.7418 | 14.49
0 | 0.15 | 0.85 | 3 | 0 | 1 |  | 13.74859 | 13.48826 | 13.54963 |  | 14.50982 |  | 14.12779 | 13.38736 | 14.54073 | 11.81347 | 14.36215 | 100 | 60 | 19.9 | 0.994 | 0.7332 | 14.5
0 | 0.3 | 0.7 | 3 | 0 | 1 |  | 13.74859 | 13.48826 | 13.54963 |  | 14.50982 |  | 14.12779 | 13.38736 | 14.54073 | 11.81347 | 14.36215 | 100 | 60 | 19.84 | 0.899 | 0.7139 | 12.73
0 | 0.4 | 0.6 | 3 | 0 | 1 | 1.53 | 13.74859 | 13.48826 | 13.54963 |  | 14.50982 |  | 14.12779 | 13.38736 | 14.54073 | 11.81347 | 14.36215 | 100 | 60 | 20.87 | 0.975 | 0.6997 | 14.23
0 | 0.5 | 0.5 | 3 | 0 | 1 |  | 13.74859 | 13.48826 | 13.54963 |  | 14.50982 |  | 14.12779 | 13.38736 | 14.54073 | 11.81347 | 14.36215 | 120 | 60 | 19.92 | 0.929 | 0.5499 | 10.18
0 | 0.85 | 0.15 | 3 | 0 | 1 |  | 13.74859 | 13.48826 | 13.54963 |  | 14.50982 |  | 14.12779 | 13.38736 | 14.54073 | 11.81347 | 14.36215 | 150 | 60 | 15.66 | 0.805 | 0.598 | 7.53
0 | 1 | 0 | 3 | 0 | 1 |  | 13.74859 | 13.48826 | 13.54963 |  | 14.50982 |  | 14.12779 | 13.38736 | 14.54073 | 11.81347 | 14.36215 | 150 | 60 | 17.55 | 0.802 | 0.655 | 9.22
0 | 0.4 | 0.6 | 3 | 0 | 0 | 1.55 | 15.13127 | 15.43822 | 14.64113 |  | 15.76762 |  | 15.42235 | 13.38736 | 14.54073 | 11.81347 | 14.98468 | 100 | 60 | 23 | 1.03 | 0.77 | 18.3
0 | 0.4 | 0.6 | 3 | 0 | 0 | 1.53 | 15.13127 | 11.94497 |  |  | 11.6 |  | 15.27136 | 15.04319 | 14.54073 | 11.81347 | 14.33153 | 100 | 5 | 20.96 | 0.979 | 0.647 | 13.28
0 | 0.75 | 0.25 | 3 | 0 | 1 | 1.545 | 13.74859 | 13.48826 | 13.54963 |  | 14.50982 |  | 14.12779 | 13.38736 | 14.54073 | 11.81347 | 14.19853 | 140 | 10 | 21.1 | 1.03 | 0.7138 | 15.51
0 | 0 | 1 | 3 | 0 | 0 | 1.52 | 15.13127 | 11.94497 |  |  | 11.6 |  | 12.10897 | 13.38736 | 14.54073 | 11.81347 | 11.7428 | 110 | 10 | 8.89 | 0.89 | 0.7 | 5.51
0.05 | 0 | 0.95 | 3 | 0 | 0 | 1.51 | 15.13127 | 11.94497 |  |  | 11.6 |  | 12.10897 | 13.38736 | 14.54073 | 11.81347 | 11.7428 | 110 | 10 | 8.69 | 1.01 | 0.72 | 6.29
0.1 | 0 | 0.9 | 3 | 0 | 0 | 1.54 | 15.13127 | 11.94497 |  |  | 11.6 |  | 12.10897 | 13.38736 | 14.54073 | 11.81347 | 11.7428 | 110 | 10 | 10.1 | 1.05 | 0.73 | 7.68
0.2 | 0 | 0.8 | 3 | 0 | 0 | 1.57 | 15.13127 | 11.94497 |  |  | 11.6 |  | 12.10897 | 13.38736 | 14.54073 | 11.81347 | 11.7428 | 110 | 10 | 6.76 | 1.04 | 0.65 | 4.58
0.3 | 0 | 0.7 | 3 | 0 | 0 | 1.58 | 15.13127 | 11.94497 |  |  | 11.6 |  | 12.10897 | 13.38736 | 14.54073 | 11.81347 | 11.7428 | 110 | 10 | 5.85 | 1.04 | 0.62 | 3.78
0.4 | 0 | 0.6 | 3 | 0 | 0 | 1.62 | 15.13127 | 11.94497 |  |  | 11.6 |  | 12.10897 | 13.38736 | 14.54073 | 11.81347 | 11.7428 | 110 | 10 | 4.26 | 1.03 | 0.57 | 2.5
0.6 | 0 | 0.4 | 3 | 0 | 0 | 1.68 | 15.13127 | 11.94497 |  |  | 11.6 |  | 12.10897 | 13.38736 | 14.54073 | 11.81347 | 11.7428 | 110 | 10 | 1.5 | 1.01 | 0.52 | 0.79
0.8 | 0 | 0.2 | 3 | 0 | 0 | 1.72 | 15.13127 | 11.94497 |  |  | 11.6 |  | 12.10897 | 13.38736 | 14.54073 | 11.81347 | 11.7428 | 110 | 10 | 0.58 | 0.84 | 0.46 | 0.22
1 | 0 | 0 | 3 | 0 | 0 | 2.05 | 15.13127 | 11.94497 |  |  | 11.6 |  | 12.10897 | 13.38736 | 14.54073 | 11.81347 | 11.7428 | 110 | 10 | 0.26 | 0.79 | 0.45 | 0.09
0.1 | 0.9 | 0 | 3 | 0 | 1 | 1.55 | 13.74859 | 13.48826 |  |  | 14.50982 |  | 15.27136 | 13.38736 | 14.54073 | 15.16499 | 14.19853 | 150 | 5 | 23.5 | 1.06 | 0.663 | 16.5
0 | 1 | 0 | 3 | 0 | 1 |  | 13.74859 | 13.48826 |  |  | 14.50982 |  | 15.27136 | 12.719 | 14.54073 | 11.81347 | 14.00102 | 170 | 10 | 19.69 | 1.06 | 0.68 | 14.2
0.15 | 0.85 | 0 | 3 | 0 | 1 | 1.52 | 13.74859 | 13.48826 |  |  | 14.50982 |  | 15.27136 | 12.719 | 14.54073 | 11.81347 | 14.00102 | 170 | 10 | 20.39 | 1.06 | 0.74 | 16.1
0.3 | 0.7 | 0 | 3 | 0 | 1 |  | 13.74859 | 13.48826 |  |  | 14.50982 |  | 15.27136 | 12.719 | 14.54073 | 11.81347 | 14.00102 | 170 | 10 | 19.46 | 1.04 | 0.73 | 14.8
0.45 | 0.55 | 0 | 3 | 0 | 1 |  | 13.74859 | 13.48826 |  |  | 14.50982 |  | 15.27136 | 12.719 | 14.54073 | 11.81347 | 14.00102 | 170 | 10 | 18.09 | 0.94 | 0.56 | 9.6
0.7 | 0.3 | 0 | 3 | 0 | 1 |  | 13.74859 | 13.48826 |  |  | 14.50982 |  | 15.27136 | 12.719 | 14.54073 | 11.81347 | 14.00102 | 170 | 10 | 18.08 | 1 | 0.56 | 10.2
0.2 | 0.8 | 0 | 3 | 0 | 1 | 1.56 | 13.74859 | 13.48826 | 13.54963 |  | 14.50982 |  | 14.12779 | 15.04319 | 14.54073 | 14.23428 | 14.00102 | 100 | 10 | 21.5 | 1.017 | 0.701 | 15.69
0.2 | 0.8 | 0 | 2.84 | 0.16 | 1 | 1.58 | 13.74859 | 13.48826 | 13.54963 |  | 14.50982 |  | 14.12779 | 15.04319 | 14.54073 | 14.23428 | 14.00102 | 100 | 10 | 21.9 | 1.073 | 0.742 | 17.35
0 | 0.83 | 0.17 | 1.8 | 1.2 | 1 | 1.74 | 13.74859 | 15.56988 | 14.73461 |  | 14.50982 |  | 15.27136 | 13.38736 | 14.54073 |  | 14.19853 | 185 | 90 | 19.4 | 1.2 | 0.751 | 17.1
0 | 1 | 0 | 3 | 0 | 1 | 1.52 | 13.74859 | 13.48826 | 13.54963 |  | 14.50982 |  | 14.12779 | 15.04319 | 14.54073 | 14.23428 | 14.00102 | 150 | 30 | 13.5 | 0.99 | 0.36 | 4.8
0 | 1 | 0 | 2.5 | 0.5 | 1 | 1.97 | 13.74859 | 13.48826 | 13.54963 |  | 14.50982 |  | 14.12779 | 15.04319 | 14.54073 | 14.23428 | 14.00102 | 100 | 30 | 14.3 | 1.2 | 0.56 | 9.6
0 | 1 | 0 | 2 | 1 | 1 | 2.27 | 13.74859 | 13.48826 | 13.54963 |  | 14.50982 |  | 14.12779 | 15.04319 | 14.54073 | 14.23428 | 14.00102 | 100 | 30 | 3.9 | 0.99 | 0.5 | 1.9
0 | 1 | 0 | 1.5 | 1.5 | 1 | 1.91 | 13.74859 | 13.48826 | 13.54963 |  | 14.50982 |  | 14.12779 | 15.04319 | 14.54073 | 14.23428 | 14.00102 | 100 | 30 | 7.1 | 1.06 | 0.5 | 3.7
0 | 1 | 0 | 1 | 2 | 1 | 1.97 | 13.74859 | 13.48826 | 13.54963 |  | 14.50982 |  | 14.12779 | 15.04319 | 14.54073 | 14.23428 | 14.00102 | 100 | 30 | 12.8 | 1.14 | 0.52 | 7.5
0 | 1 | 0 | 0.5 | 2.5 | 1 | 2.1 | 13.74859 | 13.48826 | 13.54963 |  | 14.50982 |  | 14.12779 | 15.04319 | 14.54073 | 14.23428 | 14.00102 | 100 | 30 | 9.7 | 1.06 | 0.49 | 5
0 | 1 | 0 | 0 | 3 | 1 | 2.27 | 13.74859 | 13.48826 | 13.54963 |  | 14.50982 |  | 14.12779 | 15.04319 | 14.54073 | 14.23428 | 14.00102 | 100 | 30 | 7.5 | 1.14 | 0.58 | 5
0 | 0.83 | 0.17 | 3 | 0 | 1 | 1.53 | 13.74859 | 13.48826 | 13.54963 |  | 14.50982 |  | 14.12779 | 15.04319 | 14.54073 | 14.23428 | 14.00102 | 100 | 30 | 21.5 | 0.92 | 0.61 | 12.1
0 | 0.83 | 0.17 | 2.5 | 0.5 | 1 | 1.63 | 13.74859 | 13.48826 | 13.54963 |  | 14.50982 |  | 14.12779 | 15.04319 | 14.54073 | 14.23428 | 14.00102 | 100 | 30 | 22.7 | 1.1 | 0.7 | 17.4
0 | 0.83 | 0.17 | 2 | 1 | 1 | 1.68 | 13.74859 | 13.48826 | 13.54963 |  | 14.50982 |  | 14.12779 | 15.04319 | 14.54073 | 14.23428 | 14.00102 | 100 | 30 | 19.1 | 1.18 | 0.65 | 14.7
0 | 0.83 | 0.17 | 1.5 | 1.5 | 1 | 1.87 | 13.74859 | 13.48826 | 13.54963 |  | 14.50982 |  | 14.12779 | 15.04319 | 14.54073 | 14.23428 | 14.00102 | 100 | 30 | 15.6 | 1.15 | 0.63 | 11.4
0 | 0.83 | 0.17 | 1 | 2 | 1 | 1.98 | 13.74859 | 13.48826 | 13.54963 |  | 14.50982 |  | 14.12779 | 15.04319 | 14.54073 | 14.23428 | 14.00102 | 100 | 30 | 11.1 | 0.98 | 0.54 | 5.8
0 | 0.83 | 0.17 | 0.5 | 2.5 | 1 | 2.11 | 13.74859 | 13.48826 | 13.54963 |  | 14.50982 |  | 14.12779 | 15.04319 | 14.54073 | 14.23428 | 14.00102 | 100 | 30 | 8.8 | 0.88 | 0.43 | 3.3
0 | 0.83 | 0.17 | 0 | 3 | 1 | 2.28 | 13.74859 | 13.48826 | 13.54963 |  | 14.50982 |  | 14.12779 | 15.04319 | 14.54073 | 14.23428 | 14.00102 | 100 | 30 | 7 | 1.42 | 0.65 | 6.5
0 | 0.67 | 0.33 | 3 | 0 | 1 | 1.53 | 13.74859 | 13.48826 | 13.54963 |  | 14.50982 |  | 14.12779 | 15.04319 | 14.54073 | 14.23428 | 14.00102 | 100 | 30 | 22.7 | 0.97 | 0.63 | 13.9
0 | 0.67 | 0.33 | 2.5 | 0.5 | 1 | 1.64 | 13.74859 | 13.48826 | 13.54963 |  | 14.50982 |  | 14.12779 | 15.04319 | 14.54073 | 14.23428 | 14.00102 | 100 | 30 | 23.7 | 1.14 | 0.76 | 20.7
0 | 0.67 | 0.33 | 2 | 1 | 1 | 1.68 | 13.74859 | 13.48826 | 13.54963 |  | 14.50982 |  | 14.12779 | 15.04319 | 14.54073 | 14.23428 | 14.00102 | 100 | 30 | 21.4 | 1.15 | 0.75 | 18.5
0 | 0.67 | 0.33 | 1.5 | 1.5 | 1 | 1.85 | 13.74859 | 13.48826 | 13.54963 |  | 14.50982 |  | 14.12779 | 15.04319 | 14.54073 | 14.23428 | 14.00102 | 100 | 30 | 15.3 | 1.11 | 0.69 | 11.7
0 | 0.67 | 0.33 | 1 | 2 | 1 | 1.97 | 13.74859 | 13.48826 | 13.54963 |  | 14.50982 |  | 14.12779 | 15.04319 | 14.54073 | 14.23428 | 14.00102 | 100 | 30 | 9.5 | 1 | 0.59 | 5.6
0 | 0.67 | 0.33 | 0.5 | 2.5 | 1 | 2.11 | 13.74859 | 13.48826 | 13.54963 |  | 14.50982 |  | 14.12779 | 15.04319 | 14.54073 | 14.23428 | 14.00102 | 100 | 30 | 7.2 | 0.92 | 0.51 | 3.4
0 | 0.67 | 0.33 | 0 | 3 | 1 | 2.28 | 13.74859 | 13.48826 | 13.54963 |  | 14.50982 |  | 14.12779 | 15.04319 | 14.54073 | 14.23428 | 14.00102 | 100 | 30 | 7 | 1.35 | 0.58 | 5.5
0 | 0.5 | 0.5 | 3 | 0 | 1 | 1.55 | 13.74859 | 13.48826 | 13.54963 |  | 14.50982 |  | 14.12779 | 15.04319 | 14.54073 | 14.23428 | 14.00102 | 100 | 30 | 19.6 | 0.96 | 0.68 | 12.8
0 | 0.5 | 0.5 | 2.5 | 0.5 | 1 | 1.61 | 13.74859 | 13.48826 | 13.54963 |  | 14.50982 |  | 14.12779 | 15.04319 | 14.54073 | 14.23428 | 14.00102 | 100 | 30 | 20.4 | 1.04 | 0.61 | 12.9
0 | 0.5 | 0.5 | 2 | 1 | 1 | 1.75 | 13.74859 | 13.48826 | 13.54963 |  | 14.50982 |  | 14.12779 | 15.04319 | 14.54073 | 14.23428 | 14.00102 | 100 | 30 | 20 | 1.1 | 0.69 | 15.3
0 | 0.5 | 0.5 | 1.5 | 1.5 | 1 | 1.85 | 13.74859 | 13.48826 | 13.54963 |  | 14.50982 |  | 14.12779 | 15.04319 | 14.54073 | 14.23428 | 14.00102 | 100 | 30 | 15.5 | 1.09 | 0.7 | 11.9
0 | 0.5 | 0.5 | 1 | 2 | 1 | 1.96 | 13.74859 | 13.48826 | 13.54963 |  | 14.50982 |  | 14.12779 | 15.04319 | 14.54073 | 14.23428 | 14.00102 | 100 | 30 | 12.6 | 1.03 | 0.6 | 7.9
0 | 0.5 | 0.5 | 0.5 | 2.5 | 1 | 2.14 | 13.74859 | 13.48826 | 13.54963 |  | 14.50982 |  | 14.12779 | 15.04319 | 14.54073 | 14.23428 | 14.00102 | 100 | 30 | 6.9 | 0.98 | 0.58 | 3.9
0 | 0.5 | 0.5 | 0 | 3 | 1 | 2.28 | 13.74859 | 13.48826 | 13.54963 |  | 14.50982 |  | 14.12779 | 15.04319 | 14.54073 | 14.23428 | 14.00102 | 100 | 30 | 7 | 1.39 | 0.73 | 7.1
0 | 0.33 | 0.67 | 3 | 0 | 1 | 1.56 | 13.74859 | 13.48826 | 13.54963 |  | 14.50982 |  | 14.12779 | 15.04319 | 14.54073 | 14.23428 | 14.00102 | 100 | 30 | 22.3 | 1 | 0.65 | 14.3
0 | 0.33 | 0.67 | 2.5 | 0.5 | 1 | 1.67 | 13.74859 | 13.48826 | 13.54963 |  | 14.50982 |  | 14.12779 | 15.04319 | 14.54073 | 14.23428 | 14.00102 | 100 | 30 | 18.7 | 0.91 | 0.64 | 11
0 | 0.33 | 0.67 | 2 | 1 | 1 | 1.76 | 13.74859 | 13.48826 | 13.54963 |  | 14.50982 |  | 14.12779 | 15.04319 | 14.54073 | 14.23428 | 14.00102 | 100 | 30 | 20.4 | 1.17 | 0.73 | 17.5
0 | 0.33 | 0.67 | 1.5 | 1.5 | 1 | 1.85 | 13.74859 | 13.48826 | 13.54963 |  | 14.50982 |  | 14.12779 | 15.04319 | 14.54073 | 14.23428 | 14.00102 | 100 | 30 | 13.9 | 1.13 | 0.68 | 10.7
0 | 0.33 | 0.67 | 1 | 2 | 1 | 1.97 | 13.74859 | 13.48826 | 13.54963 |  | 14.50982 |  | 14.12779 | 15.04319 | 14.54073 | 14.23428 | 14.00102 | 100 | 30 | 9 | 1.08 | 0.64 | 6.2
0 | 0.33 | 0.67 | 0.5 | 2.5 | 1 | 2.14 | 13.74859 | 13.48826 | 13.54963 |  | 14.50982 |  | 14.12779 | 15.04319 | 14.54073 | 14.23428 | 14.00102 | 100 | 30 | 4.4 | 0.99 | 0.66 | 2.9
0 | 0.33 | 0.67 | 0 | 3 | 1 | 2.29 | 13.74859 | 13.48826 | 13.54963 |  | 14.50982 |  | 14.12779 | 15.04319 | 14.54073 | 14.23428 | 14.00102 | 100 | 30 | 6.4 | 1.35 | 0.72 | 6.4
0 | 0.17 | 0.83 | 3 | 0 | 1 | 1.59 | 13.74859 | 13.48826 | 13.54963 |  | 14.50982 |  | 14.12779 | 15.04319 | 14.54073 | 14.23428 | 14.00102 | 100 | 30 | 18.8 | 1.05 | 0.6 | 11.8
0 | 0.17 | 0.83 | 2.5 | 0.5 | 1 | 1.63 | 13.74859 | 13.48826 | 13.54963 |  | 14.50982 |  | 14.12779 | 15.04319 | 14.54073 | 14.23428 | 14.00102 | 100 | 30 | 22.7 | 1.04 | 0.68 | 16
0 | 0.17 | 0.83 | 2 | 1 | 1 | 1.76 | 13.74859 | 13.48826 | 13.54963 |  | 14.50982 |  | 14.12779 | 15.04319 | 14.54073 | 14.23428 | 14.00102 | 100 | 30 | 16.7 | 1.12 | 0.65 | 12.2
0 | 0.17 | 0.83 | 1.5 | 1.5 | 1 | 1.86 | 13.74859 | 13.48826 | 13.54963 |  | 14.50982 |  | 14.12779 | 15.04319 | 14.54073 | 14.23428 | 14.00102 | 100 | 30 | 10.3 | 1.07 | 0.79 | 8.7
0 | 0.17 | 0.83 | 1 | 2 | 1 | 1.99 | 13.74859 | 13.48826 | 13.54963 |  | 14.50982 |  | 14.12779 | 15.04319 | 14.54073 | 14.23428 | 14.00102 | 100 | 30 | 5.1 | 0.94 | 0.74 | 3.5
0 | 0.17 | 0.83 | 0.5 | 2.5 | 1 | 2.15 | 13.74859 | 13.48826 | 13.54963 |  | 14.50982 |  | 14.12779 | 15.04319 | 14.54073 | 14.23428 | 14.00102 | 100 | 30 | 2.8 | 0.95 | 0.86 | 2.3
0 | 0.17 | 0.83 | 0 | 3 | 1 | 2.3 | 13.74859 | 13.48826 | 13.54963 |  | 14.50982 |  | 14.12779 | 15.04319 | 14.54073 | 14.23428 | 14.00102 | 100 | 30 | 6.3 | 1.37 | 0.81 | 7.1
0 | 0 | 1 | 3 | 0 | 1 | 1.59 | 13.74859 | 13.48826 | 13.54963 |  | 14.50982 |  | 14.12779 | 15.04319 | 14.54073 | 14.23428 | 14.00102 | 100 | 30 | 21.2 | 0.91 | 0.54 | 10.3
0 | 0 | 1 | 2.5 | 0.5 | 1 | 1.66 | 13.74859 | 13.48826 | 13.54963 |  | 14.50982 |  | 14.12779 | 15.04319 | 14.54073 | 14.23428 | 14.00102 | 100 | 30 | 18.3 | 1.1 | 0.66 | 13.2
0 | 0 | 1 | 2 | 1 | 1 | 1.7 | 13.74859 | 13.48826 | 13.54963 |  | 14.50982 |  | 14.12779 | 15.04319 | 14.54073 | 14.23428 | 14.00102 | 100 | 30 | 13.2 | 0.96 | 0.67 | 8.5
0 | 0 | 1 | 1.5 | 1.5 | 1 | 1.87 | 13.74859 | 13.48826 | 13.54963 |  | 14.50982 |  | 14.12779 | 15.04319 | 14.54073 | 14.23428 | 14.00102 | 100 | 30 | 6.6 | 1.12 | 1.17 | 8.6
0 | 0 | 1 | 1 | 2 | 1 | 2.03 | 13.74859 | 13.48826 | 13.54963 |  | 14.50982 |  | 14.12779 | 15.04319 | 14.54073 | 14.23428 | 14.00102 | 100 | 30 | 4 | 1.1 | 1.43 | 6.3
0 | 0 | 1 | 0.5 | 2.5 | 1 | 2.16 | 13.74859 | 13.48826 | 13.54963 |  | 14.50982 |  | 14.12779 | 15.04319 | 14.54073 | 14.23428 | 14.00102 | 100 | 30 | 3 | 1.07 | 1.07 | 3.5
0 | 0 | 1 | 0 | 3 | 1 | 2.31 | 13.74859 | 13.48826 | 13.54963 |  | 14.50982 |  | 14.12779 | 15.04319 | 14.54073 | 14.23428 | 14.00102 | 100 | 30 | 5.9 | 1.41 | 0.67 | 5.6
0.2 | 0.8 | 0 | 3 | 0 | 1 | 1.574 | 13.74859 | 15.56988 | 13.90507 |  | 14.50982 |  | 14.12779 | 13.38736 | 14.54073 | 15.16499 | 14.00102 | 150 | 10 | 21.73 | 1.03 | 0.7237 | 16.18
0 | 1 | 0 | 3 | 0 | 1 | 1.48 | 13.74859 | 13.48826 |  |  | 14.50982 |  | 15.27136 | 13.38736 | 14.54073 |  | 14.00102 | 185 | 30 | 15.28 | 0.72 | 0.36 | 3.94
0.1 | 0.9 | 0 | 3 | 0 | 1 | 1.53 | 13.74859 | 13.48826 |  |  | 14.50982 |  | 15.27136 | 13.38736 | 14.54073 |  | 14.00102 | 185 | 30 | 22.25 | 0.69 | 0.45 | 6.82
0.15 | 0.85 | 0 | 3 | 0 | 1 | 1.54 | 13.74859 | 13.48826 |  |  | 14.50982 |  | 15.27136 | 13.38736 | 14.54073 |  | 14.00102 | 185 | 30 | 22.61 | 0.86 | 0.64 | 12.35
0.2 | 0.8 | 0 | 3 | 0 | 1 | 1.55 | 13.74859 | 13.48826 |  |  | 14.50982 |  | 15.27136 | 13.38736 | 14.54073 |  | 14.00102 | 185 | 30 | 20.75 | 0.7 | 0.53 | 7.67
0.25 | 0.75 | 0 | 3 | 0 | 1 | 1.54 | 13.74859 | 13.48826 |  |  | 14.50982 |  | 15.27136 | 13.38736 | 14.54073 |  | 14.00102 | 185 | 30 | 22.61 | 0.83 | 0.51 | 9.48
0 | 0.85 | 0.15 | 2.85 | 0.15 | 1 | 1.55 | 15.13127 | 15.15905 |  |  | 14.50982 |  | 14.12779 | 13.38736 | 14.54073 | 14.23428 | 14.00102 | 100 | 10 | 20.96 | 1.01 | 0.61 | 14.29
0 | 0.85 | 0.15 | 2.7 | 0.3 | 1 | 1.58 | 15.13127 | 15.15905 |  |  | 14.50982 |  | 14.12779 | 13.38736 | 14.54073 | 14.23428 | 14.00102 | 100 | 10 | 21.3 | 1.06 | 0.7 | 15.3
0 | 0.85 | 0.15 | 2.55 | 0.45 | 1 | 1.6 | 15.13127 | 15.15905 |  |  | 14.50982 |  | 14.12779 | 13.38736 | 14.54073 | 14.23428 | 14.00102 | 100 | 10 | 20.77 | 1.04 | 0.68 | 14.08
0 | 0.85 | 0.15 | 2.4 | 0.6 | 1 | 1.62 | 15.13127 | 15.15905 |  |  | 14.50982 |  | 14.12779 | 13.38736 | 14.54073 | 14.23428 | 14.00102 | 100 | 10 | 20.18 | 1.05 | 0.54 | 9.79
0 | 0.85 | 0.15 | 2.25 | 0.75 | 1 | 1.65 | 15.13127 | 15.15905 |  |  | 14.50982 |  | 14.12779 | 13.38736 | 14.54073 | 14.23428 | 14.00102 | 100 | 10 | 17.91 | 1.07 | 0.64 | 11.17
0 | 0.85 | 0.15 | 2.1 | 0.9 | 1 | 1.68 | 15.13127 | 15.15905 |  |  | 14.50982 |  | 14.12779 | 13.38736 | 14.54073 | 14.23428 | 14.00102 | 100 | 10 | 17.71 | 1.1 | 0.65 | 10.04
0 | 0.85 | 0.15 | 1.95 | 1.05 | 1 | 1.72 | 15.13127 | 15.15905 |  |  | 14.50982 |  | 14.12779 | 13.38736 | 14.54073 | 14.23428 | 14.00102 | 100 | 10 | 17.86 | 1.1 | 0.65 | 12.11
0 | 0.85 | 0.15 | 1.8 | 1.2 | 1 | 1.76 | 15.13127 | 15.15905 |  |  | 14.50982 |  | 14.12779 | 13.38736 | 14.54073 | 14.23428 | 14.00102 | 100 | 10 | 15.8 | 1.11 | 0.56 | 8.32
0 | 0.85 | 0.15 | 1.65 | 1.35 | 1 | 1.8 | 15.13127 | 15.15905 |  |  | 14.50982 |  | 14.12779 | 13.38736 | 14.54073 | 14.23428 | 14.00102 | 100 | 10 | 17.27 | 1.12 | 0.59 | 11.59
0 | 0.9 | 0.1 | 2.7 | 0.3 | 1 | 1.59 | 15.13127 | 15.15905 |  |  | 14.50982 |  | 14.12779 | 13.38736 | 14.54073 | 14.23428 | 14.00102 | 100 | 10 | 21.5 | 1.03 | 0.59 | 15.3
0 | 0.85 | 0.15 | 2.55 | 0.45 | 1 | 1.6 | 15.13127 | 15.15905 |  |  | 14.50982 |  | 14.12779 | 13.38736 | 14.54073 | 14.23428 | 14.00102 | 100 | 10 | 20.77 | 1.04 | 0.68 | 14.47
0 | 0.8 | 0.2 | 2.4 | 0.6 | 1 | 1.64 | 15.13127 | 15.15905 |  |  | 14.50982 |  | 14.12779 | 13.38736 | 14.54073 | 14.23428 | 14.00102 | 100 | 10 | 20.48 | 1.03 | 0.64 | 13.48
0 | 0.75 | 0.25 | 2.25 | 0.75 | 1 | 1.67 | 15.13127 | 15.15905 |  |  | 14.50982 |  | 14.12779 | 13.38736 | 14.54073 | 14.23428 | 14.00102 | 100 | 10 | 20.88 | 1.05 | 0.57 | 15.83
0 | 0.7 | 0.3 | 2.1 | 0.9 | 1 | 1.69 | 15.13127 | 15.15905 |  |  | 14.50982 |  | 14.12779 | 13.38736 | 14.54073 | 14.23428 | 14.00102 | 100 | 10 | 17.97 | 1.07 | 0.62 | 12.58
0 | 0.65 | 0.35 | 1.95 | 1.05 | 1 | 1.73 | 15.13127 | 15.15905 |  |  | 14.50982 |  | 14.12779 | 13.38736 | 14.54073 | 14.23428 | 14.00102 | 100 | 10 | 18.5 | 1.09 | 0.68 | 13.95
0 | 0.6 | 0.4 | 1.8 | 1.2 | 1 | 1.77 | 15.13127 | 15.15905 |  |  | 14.50982 |  | 14.12779 | 13.38736 | 14.54073 | 14.23428 | 14.00102 | 100 | 10 | 17.21 | 1.1 | 0.59 | 12.19
0 | 0.55 | 0.45 | 1.65 | 1.35 | 1 | 1.81 | 15.13127 | 15.15905 |  |  | 14.50982 |  | 14.12779 | 13.38736 | 14.54073 | 14.23428 | 14.00102 | 100 | 10 | 17.38 | 1.1 | 0.6 | 12.33
0 | 0.5 | 0.5 | 1.5 | 1.5 | 1 | 1.84 | 15.13127 | 15.15905 |  |  | 14.50982 |  | 14.12779 | 13.38736 | 14.54073 | 14.23428 | 14.00102 | 100 | 10 | 16.19 | 1.11 | 0.59 | 11.1
0 | 1 | 0 | 3 | 0 | 1 |  | 13.74859 | 13.48826 | 13.54963 |  | 14.50982 |  | 14.12779 | 15.04319 | 14.54073 | 14.23428 | 14.00102 | 100 | 10 | 21.4 | 0.809 | 0.592 | 10.4
0.2 | 0.8 | 0 | 3 | 0 | 1 | 1.56 | 13.74859 | 13.48826 | 13.54963 |  | 14.50982 |  | 14.12779 | 15.04319 | 14.54073 | 14.23428 | 14.00102 | 100 | 10 | 21.5 | 1.017 | 0.701 | 15.69
0.2 | 0.8 | 0 | 2.84 | 0.16 | 1 | 1.58 | 13.74859 | 13.48826 | 13.54963 |  | 14.50982 |  | 14.12779 | 15.04319 | 14.54073 | 14.23428 | 14.00102 | 100 | 10 | 21.9 | 1.073 | 0.742 | 17.35
0.05 | 0.83 | 0.12 | 2.61 | 0.39 | 1 | 1.61 | 13.74859 | 13.48826 | 13.54963 |  | 14.50982 |  | 14.12779 | 15.04319 | 14.54073 | 14.23428 | 14.00102 | 100 | 50 | 22.21 | 1.097 | 0.785 | 19.11
0.05 | 0.83 | 0.12 | 2.61 | 0.39 | 1 | 1.61 | 13.74859 | 13.48826 | 14.80513 |  | 14.50982 |  | 14.12779 | 15.04319 | 14.54073 | 14.23428 | 14.00102 | 100 | 50 | 21.83 | 1.135 | 0.684 | 16.92
0.05 | 0.83 | 0.12 | 2.61 | 0.39 | 1 | 1.61 | 13.74859 | 13.48826 | 15.23188 |  | 14.50982 |  | 14.12779 | 15.04319 | 14.54073 | 14.23428 | 14.00102 | 100 | 50 | 22.51 | 1.168 | 0.776 | 20.2
0.06 | 0.79 | 0.15 | 2.55 | 0.45 | 1 | 1.59 | 13.74859 | 13.48826 | 13.54963 |  | 14.50982 |  | 14.12779 | 15.04319 | 14.54073 | 14.23428 | 14.00102 | 100 | 60 | 22.6 | 1.05 | 0.73 | 17.3
0.06 | 0.79 | 0.15 | 1.2 | 1.8 | 1 | 1.83 | 13.74859 | 13.48826 | 13.54963 |  | 14.50982 |  | 14.12779 | 15.04319 | 14.54073 | 14.23428 | 14.00102 | 100 | 60 | 15.3 | 1.12 | 0.72 | 12.3
0 | 0.85 | 0.15 | 2.55 | 0.45 | 1 | 1.62 | 13.74859 | 13.48826 | 13.54963 |  | 14.50982 |  | 14.12779 | 13.38736 | 14.54073 | 14.23428 | 14.00102 | 100 | 60 | 21.47 | 1.027 | 0.6916 | 15.24
0.05 | 0.8075 | 0.1425 | 2.55 | 0.45 | 1 | 1.612 | 13.74859 | 13.48826 | 13.54963 |  | 14.50982 |  | 14.12779 | 13.38736 | 14.54073 | 14.23428 | 14.00102 | 100 | 60 | 21.7 | 1.055 | 0.7548 | 17.1
0.1 | 0.765 | 0.135 | 2.55 | 0.45 | 1 | 1.611 | 13.74859 | 13.48826 | 13.54963 |  | 14.50982 |  | 14.12779 | 13.38736 | 14.54073 | 14.23428 | 14.00102 | 100 | 60 | 21.28 | 1.061 | 0.6955 | 15.71
0.5 | 0.5 | 0 | 2.49 | 0.51 | 1 | 1.62 | 15.13127 | 14.53795 |  |  | 14.191 |  | 14.12779 | 14.30842 | [5 empty] | 17.6 | 0.846 | 0.57 | 8.5
0.5 | 0.4 | 0.1 | 2.49 | 0.51 | 1 | 1.7 | 15.13127 | 14.53795 |  |  | 14.191 |  | 14.12779 | 14.30842 | [5 empty] | 17 | 1.146 | 0.82 | 16
0 | 0 | 1 | 3 | 0 | 1 | 1.6 | 15.13127 | 14.53795 |  |  | 14.191 |  | 14.12779 | 14.30842 | [5 empty] | 19.6 | 1.094 | 0.812 | 17.4
0 | 0 | 1 | 2.4 | 0.6 | 1 | 1.72 | 15.13127 | 14.53795 |  |  | 14.191 |  | 14.12779 | 14.30842 | [5 empty] | 17.3 | 1.104 | 0.819 | 15.6
0 | 0 | 1 | 1.5 | 1.5 | 1 | 1.87 | 15.13127 | 14.53795 |  |  | 14.191 |  | 14.12779 | 14.30842 | [5 empty] | 10.5 | 1.206 | 0.791 | 10
0 | 0 | 1 | 3 | 0 | 0 | 1.61 | 15.13127 | 14.53795 | 14.73461 |  | 15.0294 |  | 15.27136 | 15.04319 | 14.54073 | 11.81347 | 14.00102 | 100 | 10 | 20.13 | 1.05 | 0.73 | 15.43
0 | 0.3 | 0.7 | 3 | 0 | 0 | 1.57 | 15.13127 | 14.53795 | 14.73461 |  | 15.0294 |  | 15.27136 | 15.04319 | 14.54073 | 11.81347 | 14.00102 | 100 | 10 | 21.47 | 1.02 | 0.75 | 16.42
0 | 0.4 | 0.6 | 3 | 0 | 0 | 1.55 | 15.13127 | 14.53795 | 14.73461 |  | 15.0294 |  | 15.27136 | 15.04319 | 14.54073 | 11.81347 | 14.00102 | 100 | 10 | 21.98 | 1 | 0.72 | 15.83
0 | 0.6 | 0.4 | 3 | 0 | 0 | 1.54 | 15.13127 | 14.53795 | 14.73461 |  | 15.0294 |  | 15.27136 | 15.04319 | 14.54073 | 11.81347 | 14.00102 | 100 | 10 | 20.38 | 0.99 | 0.65 | 13.11
0 | 0.65 | 0.35 | 3 | 0 | 0 | 1.52 | 15.13127 | 14.53795 | 14.73461 |  | 15.0294 |  | 15.27136 | 15.04319 | 14.54073 | 11.81347 | 14.00102 | 100 | 10 | 19.43 | 0.98 | 0.58 | 11.04
0 | 1 | 0 | 3 | 0 | 0 | 1.51 | 15.13127 | 14.53795 | 14.73461 |  | 15.0294 |  | 15.27136 | 15.04319 | 14.54073 | 11.81347 | 14.00102 | 150 | 10 | 20.76 | 0.96 | 0.63 | 12.56
0 | 0.3 | 0.7 | 0 | 3 | 0 | 1.57 | 15.13127 | 14.53795 | 14.73461 |  | 15.0294 |  | 15.27136 | 15.04319 | 14.54073 | 11.81347 | 14.00102 | 100 | 10 | 21.47 | 1.02 | 0.75 | 16.42
0 | 0.3 | 0.7 | 0.15 | 2.85 | 0 | 1.6 | 15.13127 | 14.53795 | 14.73461 |  | 15.0294 |  | 15.27136 | 15.04319 | 14.54073 | 11.81347 | 14.00102 | 100 | 10 | 20.48 | 1.06 | 0.77 | 16.72
0 | 0.3 | 0.7 | 0.3 | 2.7 | 0 | 1.63 | 15.13127 | 14.53795 | 14.73461 |  | 15.0294 |  | 15.27136 | 15.04319 | 14.54073 | 11.81347 | 14.00102 | 100 | 10 | 20.21 | 1.1 | 0.78 | 17.34
0 | 0.3 | 0.7 | 0.45 | 2.55 | 0 | 1.66 | 15.13127 | 14.53795 | 14.73461 |  | 15.0294 |  | 15.27136 | 15.04319 | 14.54073 | 11.81347 | 14.00102 | 100 | 10 | 18.94 | 1.11 | 0.78 | 16.4
0 | 0.3 | 0.7 | 0.6 | 2.4 | 0 | 1.69 | 15.13127 | 14.53795 | 14.73461 |  | 15.0294 |  | 15.27136 | 15.04319 | 14.54073 | 11.81347 | 14.00102 | 100 | 10 | 17.34 | 1.11 | 0.78 | 15.01
0.17 | 0.83 | 0 | 2.4 | 0.8 | 1 | 1.72 | 13.74859 | 15.56988 |  |  | 14.50982 |  | 14.12779 | 15.04319 | 14.54073 | 14.23428 | 14.00102 | 100 | 60 | 18.3 | 1.244 | 0.77 | 18.6
0.17 | 0.83 | 0 | 1.8 | 1.2 | 1 | 1.79 | 13.74859 | 15.56988 |  |  | 14.50982 |  | 14.12779 | 15.04319 | 14.54073 | 14.23428 | 14.00102 | 100 | 60 | 16.4 | 1.284 | 0.687 | 16.51
0.17 | 0.83 | 0 | 1.5 | 1.5 | 1 | 1.86 | 13.74859 | 15.56988 |  |  | 14.50982 |  | 14.12779 | 15.04319 | 14.54073 | 14.23428 | 14.00102 | 100 | 60 | 15.1 | 1.296 | 0.674 | 15.01
0.17 | 0.83 | 0 | 1.2 | 1.8 | 1 | 1.93 | 13.74859 | 15.56988 |  |  | 14.50982 |  | 14.12779 | 15.04319 | 14.54073 | 14.23428 | 14.00102 | 100 | 60 | 13.6 | 1.312 | 0.652 | 14.35
0.17 | 0.83 | 0 | 2.25 | 0.75 | 0 | 1.68 | 15.13127 | 15.43822 | 14.64113 |  | 15.76762 |  | 15.27136 | 12.719 | 14.54073 |  | 14.00102 | 100 | 30 | 19 | 1.1 | 0.74 | 15.4
0.25 | 0.75 | 0 | 2.4 | 0.6 | 0 | 1.68 | 15.13127 | 15.43822 | 14.64113 |  | 15.76762 |  | 15.27136 | 12.719 | 14.54073 |  | 14.00102 | 100 | 30 | 19.4 | 1.1 | 0.81 | 17.4
0.17 | 0.83 | 0 | 1.8 | 1.2 | 0 | 1.75 | 15.13127 | 15.43822 | 14.64113 |  | 15.76762 |  | 15.27136 | 12.719 | 14.54073 |  | 14.00102 | 100 | 30 | 17.4 | 1.13 | 0.74 | 14.6
0.4 | 0.6 | 0 | 2.1 | 0.9 | 0 | 1.75 | 15.13127 | 15.43822 | 14.64113 |  | 15.76762 |  | 15.27136 | 12.719 | 14.54073 |  | 14.00102 | 100 | 30 | 17.5 | 1.17 | 0.8 | 16.3
0 | 0 | 1 | 3 | 0 | 1 | 1.58 | 13.74859 | 15.56988 | 13.90507 |  | 14.50982 |  | 15.27136 | 12.719 | 12.71975 |  | 14.00102 | 100 | 60 | 16.3 | 0.81 | 0.53 | 7.5
0 | 0.85 | 0.15 | 2.7 | 0.3 | 1 | 1.55 | 13.74859 | 15.56988 | 13.90507 |  | 14.50982 |  | 15.27136 | 12.719 | 12.71975 |  | 14.00102 | 100 | 60 | 17 | 0.81 | 0.5 | 6.3
0 | 0.85 | 0.15 | 2.85 | 0.15 | 1 | 1.55 | 13.74859 | 15.56988 | 13.90507 |  | 14.50982 |  | 15.27136 | 12.719 | 12.71975 |  | 14.00102 | 150 | 30 | 18.4 | 0.9 | 0.46 | 7.7
0.05 | 0.7885 | 0.1615 | 2.7 | 0.3 | 1 | 1.55 | 13.74859 | 15.56988 | 13.90507 |  | 14.50982 |  | 15.27136 | 12.719 | 12.71975 |  | 14.00102 | 100 | 60 | 18.3 | 0.9 | 0.58 | 8.9
0 | 0 | 1 | 3 | 0 | 1 | 1.61 | 13.74859 | 15.56988 | 13.90507 |  | 14.50982 |  | 15.27136 | 12.719 | 14.54073 |  | 14.00102 | 100 | 60 | 21.2 | 1.05 | 0.74 | 16.5
0 | 0 | 1 | 3 | 0 | 1 | 1.59 | 13.74859 | 15.56988 | 13.90507 |  | 14.50982 |  | 15.27136 | 12.719 | 14.54073 |  | 14.19853 | 100 | 60 | 21.4 | 1.01 | 0.66 | 14.6
0 | 1 | 0 | 3 | 0 | 1 | 1.52 | 13.74859 | 15.56988 | 13.90507 |  | 14.50982 |  | 15.27136 | 12.719 | 14.54073 |  | 14.00102 | 150 | 30 | 22.3 | 0.95 | 0.75 | 16.1
0 | 0.85 | 0.15 | 2.7 | 0.3 | 1 | 1.57 | 13.74859 | 15.56988 | 13.90507 |  | 14.50982 |  | 15.27136 | 12.719 | 14.54073 |  | 14.00102 | 100 | 60 | 21.9 | 1.06 | 0.72 | 16.6
0.15 | 0.85 | 0 | 2.85 | 0.15 | 1 | 1.59 | 13.74859 | 15.56988 | 13.90507 |  | 14.50982 |  | 15.27136 | 12.719 | 14.54073 |  | 14.00102 | 150 | 30 | 21.5 | 0.98 | 0.7 | 14.7
0.05 | 0.7885 | 0.1615 | 2.7 | 0.3 | 1 | 1.58 | 13.74859 | 15.56988 | 13.90507 |  | 14.50982 |  | 15.27136 | 12.719 | 14.54073 |  | 14.00102 | 100 | 60 | 22.6 | 1.08 | 0.74 | 18
0.2 | 0.8 | 0 | 1.95 | 1.05 | 1 | 1.76 | 13.74859 | 15.56988 | 13.90507 |  | 14.50982 |  | 15.27136 | 12.719 | 14.54073 |  | 14.00102 | 150 | 30 | 16.9 | 1.08 | 0.7 | 12.5
0.25 | 0.75 | 0 | 2.1 | 0.9 | 1 | 1.73 | 13.74859 | 15.56988 | 13.90507 |  | 14.50982 |  | 15.27136 | 12.719 | 14.54073 |  | 14.00102 | 150 | 30 | 17.1 | 1.06 | 0.67 | 12.2
0.2 | 0.664 | 0.136 | 1.95 | 1.05 | 1 | 1.77 | 13.74859 | 15.56988 | 13.90507 |  | 14.50982 |  | 15.27136 | 12.719 | 14.54073 |  | 14.00102 | 100 | 60 | 16.5 | 1.07 | 0.69 | 12
0 | 0 | 1 | 3 | 0 | 0 | 1.58 | 13.74859 | 11.94497 | 14.64113 |  | 13.46238 |  | 15.27136 | 12.719 | 12.71975 |  | 14.00102 | 100 | 60 | 13.5 | 0.81 | 0.6 | 6.6
0.05 | 0.7885 | 0.1615 | 2.7 | 0.3 | 0 | 1.55 | 13.74859 | 11.94497 | 14.64113 |  | 13.46238 |  | 15.27136 | 12.719 | 12.71975 |  | 14.00102 | 100 | 60 | 11.2 | 0.1 | 0.19 | 0.3
0.2 | 0.8 | 0 | 1.95 | 1.05 | 0 | 1.76 | 13.74859 | 11.94497 | 14.64113 |  | 13.46238 |  | 15.27136 | 12.719 | 12.71975 |  | 14.00102 | 150 | 30 | 14.1 | 0.91 | 0.49 | 6.3
0 | 0 | 1 | 3 | 0 | 0 | 1.61 | 13.74859 | 11.94497 | 14.64113 |  | 13.46238 |  | 15.27136 | 12.719 | 14.54073 |  | 14.00102 | 100 | 60 | 18.9 | 1.04 | 0.79 | 15.6
0.05 | 0.7885 | 0.1615 | 2.7 | 0.3 | 0 | 1.58 | 13.74859 | 11.94497 | 14.64113 |  | 13.46238 |  | 15.27136 | 12.719 | 14.54073 |  | 14.00102 | 100 | 60 | 20 | 0.95 | 0.78 | 15.4
0.2 | 0.8 | 0 | 1.95 | 1.05 | 0 | 1.76 | 13.74859 | 11.94497 | 14.64113 |  | 13.46238 |  | 15.27136 | 12.719 | 14.54073 |  | 14.00102 | 150 | 30 | 14.3 | 1.07 | 0.76 | 11.6
0.1 | 0 | 0.9 | 1.8 | 1.2 | 0 | 1.81 | 15.13127 | 11.94497 | 14.64113 |  | 14.56833 |  | 15.27136 | 13.38736 | 14.54073 | 11.81347 | 14.00102 | 100 | 10 | 16.9 | 1.14 | 0.78 | 15.1
0.6 | 0 | 0.4 | 1.8 | 1.2 | 0 | 1.81 | 15.13127 | 11.94497 | 14.64113 |  | 15.76762 |  | 15.27136 | 13.38736 | 14.54073 | 14.23428 | 14.00102 | 130 | 10 | 13.9 | 1.17 | 0.683 | 11.1
0.6 | 0.4 | 0 | 1.8 | 1.2 | 0 | 1.78 | 15.13127 | 11.94497 | 14.64113 |  | 15.76762 |  | 15.27136 | 13.38736 | 14.54073 | 14.23428 | 14.00102 | 130 | 10 | 14 | 1.12 | 0.774 | 12.1
0 | 0.4 | 0.6 | 1.8 | 1.2 | 0 | 1.76 | 15.13127 | 11.94497 | 14.64113 |  | 15.76762 |  | 15.27136 | 13.38736 | 14.54073 | 14.23428 | 14.00102 | 130 | 10 | 16 | 1.17 | 0.786 | 14.7
0.15 | 0.85 | 0 | 0.9 | 2.1 | 1 | 2 | 15.13127 | 15.15905 |  |  | 14.191 |  | 14.12779 | 13.38736 | 14.54073 | 11.81347 | 14.36215 | 100 | 30 | 11.36 | 1.183 | 0.774 | 10.4