## Sheet1
Cs | FA | I | structure | bandgap | substrate | ETL | HTL | electrode | depositionProcedure | depositionMethod | Anti-solvent | PrecursorSolvent | AnnealingTemperature | AnnealingTime | PCE
0.05 | 0.8 | 2.7 | 1 | 1.59 | ITO | BCP/C60 | NiOx | Ag | two-step | spin | CB | DMF/DMSO/GBL | 115 | 20 | 22.09
0.1 | 0.75 | 2.55 | 0 | 1.63 | ITO | BCP/C60 | NiOx | Au | one-step | Inkjet-Printed |  | DMF/DMSO/GBL | 100 | 60 | 11
0.1 | 0.75 | 2.55 | 0 | 1.63 | ITO | BCP/C60 | NiOx | Au | one-step | Inkjet-Printed |  | DMF/DMSO/GBL | 100 | 60 | 14.5
0.1 | 0.75 | 2.55 | 0 | 1.63 | ITO | BCP/C60 | NiOx | Au | one-step | Inkjet-Printed |  | DMF/DMSO/GBL | 100 | 60 | 15
0.1 | 0.75 | 2.55 | 0 | 1.63 | ITO | BCP/C60 | NiOx | Au | one-step | Inkjet-Printed |  | DMF/DMSO/GBL | 100 | 60 | 12
0.1 | 0.75 | 2.55 | 0 | 1.63 | ITO | BCP/C60 | NiOx | Au | one-step | Inkjet-Printed |  | DMF/DMSO/GBL | 100 | 60 | 4.5
0.1 | 0.75 | 2.55 | 0 | 1.63 | ITO | BCP/C60 | NiOx | Au | one-step | Inkjet-Printed |  | DMF/DMSO/GBL | 100 | 60 | 13.3
0.1 | 0.75 | 2.55 | 0 | 1.63 | ITO | BCP/C60 | NiOx | Au | one-step | Inkjet-Printed |  | DMF/DMSO/GBL | 100 | 60 | 10.2
0.1 | 0.75 | 2.55 | 0 | 1.63 | ITO | BCP/C60 | NiOx | Au | one-step | Inkjet-Printed |  | DMF/DMSO/GBL | 100 | 60 | 13.7
0.1 | 0.75 | 2.55 | 0 | 1.63 | ITO | BCP/C60 | NiOx | Au | one-step | Inkjet-Printed |  | DMF/DMSO/GBL | 100 | 60 | 14.2
0.1 | 0.75 | 2.55 | 0 | 1.63 | ITO | BCP/C60 | NiOx | Au | one-step | Inkjet-Printed |  | DMF/DMSO/GBL | 100 | 60 | 10.8
0.1 | 0.75 | 2.55 | 0 | 1.63 | ITO | BCP/C60 | NiOx | Au | one-step | Inkjet-Printed |  | DMF/DMSO/GBL | 100 | 60 | 3.4
0.1 | 0.75 | 2.55 | 0 | 1.63 | ITO | BCP/C60 | NiOx | Au | one-step | Inkjet-Printed |  | DMF/DMSO/GBL | 100 | 60 | 11.8
0.17 | 0.83 | 1.8 | 0 | 1.75 | ITO | BCP/C60 | 2PACz | Ag | one-step | spin | ANI | DMF/DMSO | 100 | 30 | 14
0.17 | 0.83 | 1.8 | 0 | 1.75 | ITO | BCP/C60 | 2PACz | Ag | one-step | spin | ANI | DMF/DMSO | 100 | 30 | 16
0.17 | 0.83 | 1.8 | 0 | 1.75 | ITO | BCP/C60 | 2PACz | Ag | one-step | spin | ANI | DMF/DMSO | 100 | 30 | 15.2
0.17 | 0.83 | 1.8 | 0 | 1.75 | ITO | BCP/C60 | 2PACz | Ag | one-step | spin | ANI | DMF/DMSO | 150 | 10 | 17
0.05 | 0.87 | 2.76 | 0 | 1.55 | ITO | BCP/C60 | NiOx | Ag | one-step | spin |  | DMF/DMSO | 100 | 30 | 14.8
0.05 | 0.87 | 2.76 | 0 | 1.55 | ITO | BCP/C60 | NiOx/PTAA | Ag | one-step | spin |  | DMF/DMSO | 100 | 30 | 17.7
0.05 | 0.87 | 2.76 | 0 | 1.55 | ITO | BCP/C60 | NiOx/PTAA | Ag | one-step | spin |  | DMF/DMSO/4F-PEAI/Pb(SCN)2 | 100 | 30 | 19.2
0.05 | 0.87 | 2.76 | 0 | 1.55 | ITO | BCP/C60 | NiOx/PTAA | Ag | one-step | spin |  | DMF/DMSO/BMIM:BF4 | 100 | 30 | 17.8
0.05 | 0.87 | 2.76 | 0 | 1.55 | ITO | BCP/C60 | NiOx/PTAA | Ag | one-step | spin |  | DMF/DMSO/BMIM:BF4/4F-PEAI/Pb(SCN)2 | 100 | 30 | 16.3
0.17 | 0.83 | 1.8 | 0 | 1.81 | ITO | BCP/C60 | PTAA | Ag | one-step | spin | ANI | DMF/DMSO | 100 | 30 | 12.7
0.05 | 0.7885 | 2.49 | 0 | 1.62 | ITO | BCP/C60 | PTAA | Ag | one-step | spin | anisole | DMF:DMSO:NMP | 100 | 40 | 16.5
0.05 | 0.7885 | 2.49 | 0 | 1.62 | ITO | BCP/C60 | PTAA | Ag | one-step | spin | anisole | DMF:DMSO:NMP | 100 | 40 | 16.82
0 | 0.6 | 3 | 0 | 1.48 | ITO | BCP/C60 | PTAA | Cu | one-step | spin | CB | DMF/DMSO | 120 | 10 | 22.8
0.05 | 0.722 | 2.28 | 0 | 1.69 | ITO | BCP/C60 | PTAA | Cu | one-step | spin | EA | DMF/DMSO | 100 | 60 | 24.2
0.05 | 0.9025 | 2.85 | 0 | 1.57 | ITO | BCP/C60 | PTAA | Cu | one-step | spin | EA | DMF/DMSO | 100 | 60 | 25.8
0.05 | 0.7885 | 2.49 | 0 | 1.63 | ITO | BCP/C60 | PTAA | Cu | one-step | spin | EA | DMF/DMSO | 100 | 60 | 24.8
0.05 | 0.95 | 3 | 0 | 1.53 | ITO | BCP/C60 | PTAA | Cu | one-step | spin | EA | DMF/DMSO | 100 | 60 | 22.8
0 | 0.4 | 3 | 0 | 1.55 | ITO | BCP/C60 | PTAA | Cu | one-step | spin | toluene | DMF | 100 | 60 | 18.3
0.05 | 0.87 | 2.76 | 0 | 1.55 | ITO | BCP/C60 | PTAA | Ag | one-step | spin |  | DMF/DMSO | 100 | 30 | 16.9
0.05 | 0.87 | 2.76 | 0 | 1.55 | ITO | BCP/C60 | PTAA | Ag | one-step | spin |  | DMF/DMSO/4F-PEAI/Pb(SCN)2 | 100 | 30 | 17.7
0.05 | 0.87 | 2.76 | 0 | 1.55 | ITO | BCP/C60 | PTAA | Ag | one-step | spin |  | DMF/DMSO/BMIM:BF4 | 100 | 30 | 16.3
0.05 | 0.87 | 2.76 | 0 | 1.55 | ITO | BCP/C60 | PTAA | Ag | one-step | spin |  | DMF/DMSO/BMIM:BF4/4F-PEAI/Pb(SCN)2 | 100 | 30 | 17.3
0.05 | 0.87 | 2.76 | 0 | 1.55 | ITO | BCP/C60 | PTAA | Ag | one-step | spin |  | DMF/DMSO | 100 | 30 | 18.5
0.05 | 0.87 | 2.76 | 0 | 1.55 | ITO | BCP/C60 | PTAA | Ag | one-step | spin |  | DMF/DMSO | 100 | 30 | 17.3
0.05 | 0.87 | 2.76 | 0 | 1.55 | ITO | BCP/C60 | PTAA | Ag | one-step | spin |  | DMF/DMSO | 100 | 30 | 11.8
0.05 | 0.87 | 2.76 | 0 | 1.55 | ITO | BCP/C60 | PTAA | Ag | one-step | spin |  | DMF/DMSO | 100 | 30 | 16.5
0.05 | 0.87 | 2.76 | 0 | 1.55 | ITO | BCP/C60 | PTAA | Ag | one-step | spin |  | DMF/DMSO | 100 | 30 | 18.2
0.05 | 0.87 | 2.76 | 0 | 1.55 | ITO | BCP/C60 | PTAA | Ag | one-step | spin |  | DMF/DMSO | 100 | 30 | 13.6
0.05 | 0.7885 | 2.49 | 0 | 1.63 | ITO | BCP/C60 | SAMs | Ag | one-step | spin | anisole | DMF/DMSO | 100 | 30 | 20.18
0.05 | 0.7885 | 2.49 | 0 | 1.62 | ITO | BCP/C60 | SAMs | Ag | one-step | spin | anisole | DMF:DMSO:NMP | 100 | 40 | 19.4
0.05 | 0.7885 | 2.49 | 0 | 1.62 | ITO | BCP/C60 | SAMs | Ag | one-step | spin | anisole | DMF:DMSO:NMP | 100 | 40 | 19.17
0.05 | 0.7885 | 2.49 | 0 | 1.62 | ITO | BCP/C60 | SAMs | Ag | one-step | spin | anisole | DMF:DMSO:NMP | 100 | 40 | 19.99
0.05 | 0.7885 | 2.49 | 0 | 1.62 | ITO | BCP/C60 | SAMs | Ag | one-step | spin | anisole | DMF:DMSO:NMP | 100 | 40 | 19.91
0.05 | 0.7885 | 2.49 | 0 | 1.62 | ITO | BCP/C60 | SAMs | Ag | one-step | spin | anisole | DMF:DMSO:NMP | 100 | 40 | 19.49
0.05 | 0.7885 | 2.49 | 0 | 1.62 | ITO | BCP/C60 | SAMs | Ag | one-step | spin | anisole | DMF:DMSO:NMP | 100 | 40 | 20.14
0.05 | 0.7885 | 2.49 | 0 | 1.63 | ITO | BCP/C60 | SAMs | Ag | one-step | spin | anisole | DMF:DMSO:NMP | 100 | 30 | 19.5
0.05 | 0.7885 | 2.49 | 0 | 1.63 | ITO | BCP/C60 | SAMs | Ag | one-step | spin | anisole | DMF:DMSO:NMP | 100 | 30 | 18.35
0.18 | 0.82 | 2.82 | 0 | 1.55 | ITO | BCP/C60 | SAMs | Ag | one-step | spin | CB | DMF/DMSO | 100 | 30 | 25.4
0.05 | 0.85 | 2.7 | 0 | 1.56 | ITO | BCP/C60 | SAMs | Cu | one-step | spin | CB | DMF/DMSO | 150 | 30 | 21.37
0 | 0.92 | 2.76 | 0 | 1.57 | FTO | BCP/C60 | SAMs/NiOx | Cu | one-step | spin | CB | DMF/DMSO | 150 | 20 | 21.07
0 | 0.92 | 2.76 | 0 | 1.57 | FTO | BCP/C60 | SAMs/NiOx | Cu | one-step | spin | CB | DMF/DMSO | 150 | 20 | 21.65
0 | 0.92 | 2.76 | 0 | 1.57 | FTO | BCP/C60 | SAMs/NiOx | Cu | one-step | spin | CB | DMF/DMSO | 150 | 20 | 21.99
0 | 0.92 | 2.76 | 0 | 1.57 | FTO | BCP/C60 | SAMs/NiOx | Cu | one-step | spin | CB | DMF/DMSO | 150 | 20 | 22.78
0 | 0.92 | 2.76 | 0 | 1.57 | FTO | BCP/C60 | SAMs/NiOx | Cu | one-step | spin | CB | DMF/DMSO | 150 | 20 | 23.49
0 | 0.92 | 2.76 | 0 | 1.57 | FTO | BCP/C60 | SAMs/NiOx | Cu | one-step | spin | CB | DMF/DMSO | 150 | 20 | 22.4
0 | 0.92 | 2.76 | 0 | 1.57 | FTO | BCP/C60 | SAMs/NiOx | Cu | one-step | spin | CB | DMF/DMSO | 150 | 20 | 20.31
0.05 | 0.8 | 3 | 0 | 1.59 | ITO | BCP/C60 | SAMs | Ag | one-step | spin | CB | DMF/DMSO | 100 | 30 | 24.98
0.05 | 0.8 | 3 | 0 | 1.59 | ITO | BCP/C60 | SAMs | Ag | one-step | spin | CB | DMF/DMSO | 100 | 30 | 21.59
0.05 | 0.8 | 3 | 0 | 1.59 | ITO | BCP/C60 | SAMs | Ag | one-step | spin | CB | DMF/DMSO | 100 | 30 | 22.93
0.05 | 0.8 | 3 | 0 | 1.59 | ITO | BCP/C60 | SAMs | Ag | one-step | spin | CB | DMF/DMSO | 100 | 30 | 21.57
0.05 | 0.8 | 3 | 0 | 1.59 | ITO | BCP/C60 | SAMs | Ag | one-step | spin | CB | DMF/DMSO | 100 | 30 | 22.89
0.05 | 0.8 | 3 | 0 | 1.59 | ITO | BCP/C60 | SAMs | Ag | one-step | spin | CB | DMF/DMSO | 100 | 30 | 22.73
0.05 | 0.8 | 3 | 0 | 1.59 | ITO | BCP/C60 | SAMs | Ag | one-step | spin | CB | DMF/DMSO | 100 | 30 | 24.02
0.05 | 0.855 | 2.7 | 0 | 1.6 | ITO | BCP/C60 | SAMs | Ag | one-step | spin | CB | DMF/DMSO | 100 | 30 | 23.7
0.05 | 0.855 | 2.7 | 0 | 1.6 | ITO | BCP/C60 | SAMs | Ag | one-step | spin | CB | DMF/DMSO | 100 | 30 | 23.5
0.2 | 0.8 | 3 | 0 | 1.59 | ITO | BCP/C60 | SAMs | Ag | one-step | spin | CB | DMF/DMSO | 100 | 20 | 22.66
0.06 | 0.8 | 3 | 0 | 1.55 | ITO | BCP/C60 | SAMs | Ag | one-step | spin | CB | DMF/DMSO | 100 | 30 | 24.8
0.05 | 0.73 | 2.56 | 0 | 1.63 | ITO | BCP/C60 | SAMs | Ag | one-step | spin |  | DMF/DMSO | 100 | 5 | 21.4
0.1 | 0.9 | 3 | 0 | 1.56 | ITO | BCP/C60 | SAMs | Cu | one-step | spin |  | DMF/NMP | 100 | 5 | 23.27
0.25 | 0.75 | 2.4 | 0 | 1.68 | ITO | BCP/C60 | PTAA | Ag | one-step | spin |  | DMF/DMSO | 100 | 30 | 17.4
0.4 | 0.6 | 2.1 | 0 | 1.75 | ITO | BCP/C60 | PTAA | Ag | one-step | spin |  | DMF/DMSO | 100 | 30 | 16.3
0.17 | 0.83 | 1.8 | 0 | 1.75 | ITO | BCP/C60 | PTAA | Ag | one-step | spin |  | DMF/DMSO | 100 | 30 | 14.6
0.17 | 0.83 | 2.25 | 0 | 1.68 | ITO | BCP/C60 | PTAA | Ag | one-step | spin |  | DMF/DMSO | 100 | 30 | 15.4
0.05 | 0.81 | 2.86 | 0 | 1.56 | FTO | BCP/C60 | NiOx | Ag | two-step | spin | toluene | DMF/DMSO | 120 | 10 | 16.2
0.04 | 0.92 | 3 | 0 | 1.53 | ITO | BCP/C60 | PTAA | Ag | two-step | spin | CB | DMF/DMSO | 100 | 15 | 17.62
0.25 | 0.5625 | 2.7 | 0 | 1.64 | ITO | BCP/C60 | PTAA | Cu | two-step | spin |  | DMF/NMP | 100 | 30 | 17.1
0.05 | 0.7125 | 2.7 | 0 | 1.6 | ITO | BCP/C60 | PTAA | Cu | two-step | spin |  | DMF/NMP | 100 | 30 | 17.3
0.25 | 0.5625 | 2.28 | 0 | 1.72 | ITO | BCP/C60 | PTAA | Cu | two-step | spin |  | DMF/NMP | 100 | 30 | 15.3
0.15 | 0.6375 | 2.49 | 0 | 1.65 | ITO | BCP/C60 | PTAA | Cu | two-step | spin |  | DMF/NMP | 100 | 30 | 16.8
0.15 | 0.6375 | 2.4 | 0 | 1.68 | ITO | BCP/C60 | PTAA | Cu | two-step | spin |  | DMF/NMP | 100 | 30 | 16.1
0.05 | 0.7125 | 2.28 | 0 | 1.68 | ITO | BCP/C60 | PTAA | Cu | two-step | spin |  | DMF/NMP | 100 | 30 | 14.3
0.15 | 0.6375 | 2.28 | 0 | 1.71 | ITO | BCP/C60 | PTAA | Cu | two-step | spin |  | DMF/NMP | 100 | 30 | 14.9
0.15 | 0.6375 | 2.7 | 0 | 1.63 | ITO | BCP/C60 | PTAA | Cu | two-step | spin |  | DMF/NMP | 100 | 30 | 16.2
0.15 | 0.6375 | 2.1 | 0 | 1.74 | ITO | BCP/C60 | PTAA | Cu | two-step | spin |  | DMF/NMP | 100 | 30 | 14.4
0.05 | 0.7125 | 2.4 | 0 | 1.67 | ITO | BCP/C60 | PTAA | Cu | two-step | spin |  | DMF/NMP | 100 | 30 | 14.9
0.25 | 0.5625 | 2.4 | 0 | 1.7 | ITO | BCP/C60 | PTAA | Cu | two-step | spin |  | DMF/NMP | 100 | 30 | 14.1
0.05 | 0.7125 | 2.49 | 0 | 1.65 | ITO | BCP/C60 | PTAA | Cu | two-step | spin |  | DMF/NMP | 100 | 30 | 14.6
0.25 | 0.5625 | 2.1 | 0 | 1.76 | ITO | BCP/C60 | PTAA | Cu | two-step | spin |  | DMF/NMP | 100 | 30 | 13.6
0.25 | 0.5625 | 2.49 | 0 | 1.68 | ITO | BCP/C60 | PTAA | Cu | two-step | spin |  | DMF/NMP | 100 | 30 | 13.8
0.05 | 0.7125 | 2.1 | 0 | 1.73 | ITO | BCP/C60 | PTAA | Cu | two-step | spin |  | DMF/NMP | 100 | 30 | 11.2
0.1 | 0.75 | 2.55 | 0 | 1.63 | ITO | BCP/C60 | NiOx | Au | one-step | Inkjet-Printed |  | DMF/DMSO/GBL | 100 | 30 | 18.5
0.1 | 0.75 | 2.55 | 0 | 1.63 | ITO | BCP/C60 | NiOx | Au | one-step | Inkjet-Printed |  | DMF/DMSO/GBL | 100 | 30 | 11
0.1 | 0.75 | 2.55 | 0 | 1.63 | ITO | BCP/C60 | NiOx | Au | one-step | Inkjet-Printed |  | DMF/DMSO/GBL | 100 | 30 | 14.5
0.1 | 0.75 | 2.55 | 0 | 1.63 | ITO | BCP/C60 | NiOx | Au | one-step | Inkjet-Printed |  | DMF/DMSO/GBL | 100 | 30 | 15
0.1 | 0.75 | 2.55 | 0 | 1.63 | ITO | BCP/C60 | NiOx | Au | one-step | Inkjet-Printed |  | DMF/DMSO/GBL | 100 | 30 | 12
0.1 | 0.75 | 2.55 | 0 | 1.63 | ITO | BCP/C60 | NiOx | Au | one-step | Inkjet-Printed |  | DMF/DMSO/GBL | 100 | 30 | 4.5
0.1 | 0.75 | 2.55 | 0 | 1.63 | ITO | BCP/C60 | NiOx | Au | one-step | Inkjet-Printed |  | DMF/DMSO/GBL | 100 | 30 | 17.7
0.1 | 0.75 | 2.55 | 0 | 1.63 | ITO | BCP/C60 | NiOx | Au | one-step | Inkjet-Printed |  | DMF/DMSO/GBL | 100 | 30 | 10.6
0.05 | 0.7885 | 2.515 | 0 | 1.6 | ITO | C60 | PTAA | Cu | one-step | spin | diethyl ether | DMF/DMSO | 100 | 60 | 16.3
0.05 | 0.7885 | 2.515 | 0 | 1.6 | ITO | C60 | PTAA | Cu | one-step | spin | diethyl ether | DMF/DMSO | 100 | 60 | 18.4
0.05 | 0.7885 | 2.515 | 0 | 1.6 | ITO | C60 | PTAA | Cu | one-step | spin | diethyl ether | DMF/DMSO | 100 | 60 | 19.9
0.05 | 0.7885 | 2.515 | 0 | 1.6 | ITO | C60 | PTAA | Cu | one-step | spin | diethyl ether | DMF/DMSO | 100 | 60 | 18.8
0.05 | 0.7885 | 2.515 | 0 | 1.6 | ITO | C60 | PTAA | Cu | one-step | spin | diethyl ether | DMF/DMSO | 100 | 60 | 17.8
0.05 | 0.7885 | 2.515 | 0 | 1.6 | ITO | C60 | PTAA | Cu | one-step | spin | diethyl ether | DMF/DMSO | 100 | 60 | 15.4
0.05 | 0.874 | 2.76 | 0 | 1.57 | ITO | C60 | SAMs | Ag | one-step | spin | chloroform | DMF/DMSO | 100 | 60 | 18.12
0.05 | 0.874 | 2.76 | 0 | 1.57 | ITO | C60 | SAMs | Ag | one-step | spin | chloroform | DMF/DMSO | 100 | 60 | 20.12
0.05 | 0.874 | 2.76 | 0 | 1.58 | ITO | C60 | SAMs | Ag | one-step | spin | chloroform | DMF/DMSO | 100 | 60 | 21.35
0.5 | 0.4 | 2.49 | 1 | 1.7 | ITO | C60 | TaTm | Au | one-step | Vacuum Deposited |  |  | 20 | 0 | 16
0 | 0 | 2.4 | 1 | 1.72 | ITO | C60 | TaTm | Au | one-step | Vacuum Deposited |  |  | 20 | 0 | 15.6
0 | 0 | 3 | 1 | 1.6 | ITO | C60 | TaTm | Au | one-step | Vacuum Deposited |  |  | 20 | 0 | 17.4
0 | 0 | 1.5 | 1 | 1.87 | ITO | C60 | TaTm | Au | one-step | Vacuum Deposited |  |  | 20 | 0 | 10
0.5 | 0.5 | 2.49 | 1 | 1.62 | ITO | C60 | TaTm | Au | one-step | Vacuum Deposited |  |  | 20 | 0 | 8.5
0.05 | 0.7885 | 2.49 | 0 | 1.62 | ITO | CMC/BCP | SAMs | Ag | one-step | spin | anisole | DMF:DMSO:NMP | 100 | 40 | 14.62
0.05 | 0.7885 | 2.49 | 0 | 1.62 | ITO | CMC/BCP | SAMs | Ag | one-step | spin | anisole | DMF:DMSO:NMP | 100 | 40 | 15.37
0.05 | 0.7885 | 2.49 | 1 | 1.62 | FTO | c-TiO2 | spiro | Au | two-step | R2R | CB | DMF/DMSO | 100 | 60 | 17.6
0.05 | 0.8 | 2.55 | 1 | 1.63 | FTO | c-TiO2 | spiro | Au | one-step | spin | CB | DMF/DMSO | 100 | 60 | 18.04
0.1 | 0.9 | 3 | 1 | 1.55 | FTO | c-TiO2 | spiro | Ag | one-step | spin | diethyl ether | DMF | 150 | 5 | 16.5
0.15 | 0.85 | 3 | 1 | 1.54 | FTO | c-TiO2 | spiro | Ag | one-step | spin |  | DMF/DMSO | 185 | 30 | 12.35
0.2 | 0.8 | 3 | 1 | 1.55 | FTO | c-TiO2 | spiro | Ag | one-step | spin |  | DMF/DMSO | 185 | 30 | 7.67
0.25 | 0.75 | 3 | 1 | 1.54 | FTO | c-TiO2 | spiro | Ag | one-step | spin |  | DMF/DMSO | 185 | 30 | 9.48
0.1 | 0.9 | 3 | 1 | 1.53 | FTO | c-TiO2 | spiro | Ag | one-step | spin |  | DMF/DMSO | 185 | 30 | 6.82
0 | 1 | 3 | 1 | 1.48 | FTO | c-TiO2 | spiro | Ag | one-step | spin |  | DMF/DMSO | 185 | 30 | 3.94
0.15 | 0.85 | 3 | 1 | 1.52 | FTO | c-TiO2 | spiro | Ag | one-step | spin | toluene | DMF/DMSO | 170 | 10 | 16.1
0.3 | 0.7 | 3 | 1 | 1.58 | FTO | c-TiO2 | spiro | Ag | one-step | spin | toluene | DMF/DMSO | 170 | 10 | 14.8
0 | 1 | 3 | 1 | 1.51 | FTO | c-TiO2 | spiro | Ag | one-step | spin | toluene | DMF/DMSO | 170 | 10 | 14.2
0.45 | 0.55 | 3 | 1 | 1.64 | FTO | c-TiO2 | spiro | Ag | one-step | spin | toluene | DMF/DMSO | 170 | 10 | 9.6
0.7 | 0.3 | 3 | 1 | 1.57 | FTO | c-TiO2 | spiro | Ag | one-step | spin | toluene | DMF/DMSO | 170 | 10 | 10.2
0.05 | 0.8 | 2.55 | 1 | 1.63 | FTO | c-TiO2 | spiro | Au | two-step | spin | CB | DMF/DMSO | 100 | 60 | 18.24
0.1 | 0.747 | 2.49 | 1 | 1.63 | FTO | c-TiO2 | spiro | Cu | two-step | spin | CB | DMF/DMSO | 100 | 60 | 14.1
0.05 | 0.8 | 2.55 | 1 | 1.63 | FTO | c-TiO2 | spiro | Au | two-step | spin | CB | DMF/DMSO | 100 | 60 | 18.97
0.05 | 0.8 | 2.55 | 1 | 1.63 | FTO | c-TiO2 | spiro | Au | two-step | spin | CB | DMF/DMSO | 100 | 60 | 19.79
0 | 0.87 | 3 | 1 | 1.52 | FTO | c-TiO2 | spiro | Au | two-step | spin | toluene | DMF | 20 | 0 | 8.73
1 | 0 | 1 | 1 | 2.07 | FTO | c-TiO2 | spiro | Ag | two-step | spin |  | DMSO | 260 | 10 | 10.6
0.1 | 0.747 | 2.49 | 1 | 1.63 | FTO | c-TiO2/mp-TiO2 | spiro | Au | one-step | Inkjet-Printed |  | DMF/DMSO | 100 | 60 | 12.9
0.05 | 0.88 | 2.56 | 1 | 1.6 | FTO | c-TiO2/mp-TiO2 | P3HT | Au | one-step | spin | CB | DMF/DMSO | 100 | 60 | 23.33
0.05 | 0.9 | 3 | 1 | 1.447 | FTO | c-TiO2/mp-TiO2 | spiro | Au | one-step | spin | CB | DMF/DMSO | 100 | 60 | 23.76
0 | 0.83 | 2.49 | 1 | 1.6 | FTO | c-TiO2/mp-TiO2 | spiro | Au | one-step | spin | CB | DMF/DMSO | 100 | 60 | 20.1
0.05 | 0.7885 | 2.49 | 1 | 1.6 | FTO | c-TiO2/mp-TiO2 | spiro | Au | one-step | spin | CB | DMF/DMSO | 100 | 60 | 20.1
0.05 | 0.8075 | 2.55 | 1 | 1.612 | FTO | c-TiO2/mp-TiO2 | spiro | Au | one-step | spin | CB | DMF/DMSO | 100 | 60 | 17.1
0.1 | 0.747 | 2.49 | 1 | 1.63 | FTO | c-TiO2/mp-TiO2 | spiro | Au | one-step | spin | CB | DMF/DMSO | 100 | 60 | 17.8
0.05 | 0.7885 | 2.49 | 1 | 1.62 | FTO | c-TiO2/mp-TiO2 | spiro | Au | one-step | spin | CB | DMF/DMSO | 100 | 45 | 18.12
0.1 | 0.765 | 2.55 | 1 | 1.611 | FTO | c-TiO2/mp-TiO2 | spiro | Au | one-step | spin | CB | DMF/DMSO | 100 | 60 | 15.71
0 | 0.85 | 2.55 | 1 | 1.62 | FTO | c-TiO2/mp-TiO2 | spiro | Au | one-step | spin | CB | DMF/DMSO | 100 | 60 | 15.24
0 | 0.95 | 2.94 | 1 | 1.54 | FTO | c-TiO2/mp-TiO2 | spiro | Au | one-step | spin | CB | DMF/DMSO | 150 | 30 | 13.04
0 | 0.95 | 2.94 | 1 | 1.54 | FTO | c-TiO2/mp-TiO2 | spiro | Au | one-step | spin | CB | DMF/DMSO | 150 | 30 | 13.04
0.05 | 0.9 | 3 | 1 | 1.447 | FTO | c-TiO2/mp-TiO2 | spiro | Au | one-step | spin | CB | DMF/DMSO/DmmimCl | 100 | 60 | 24.46
0.05 | 0.7885 | 2.49 | 1 | 1.6 | FTO | c-TiO2/mp-TiO2 | spiro | Au | one-step | spin | EA | DMF/DMSO | 100 | 60 | 19.8
0 | 0.75 | 3 | 1 | 1.545 | FTO | c-TiO2/mp-TiO2 | spiro | Au | one-step | spin | toluene | DMF | 140 | 10 | 15.51
0 | 0 | 3 | 1 | 1.52 | FTO | c-TiO2/mp-TiO2 | spiro | Au | one-step | spin | toluene | DMSO | 100 | 60 | 14.49
0 | 0.15 | 3 | 1 | 1.63 | FTO | c-TiO2/mp-TiO2 | spiro | Au | one-step | spin | toluene | DMSO | 100 | 60 | 14.5
0 | 0.3 | 3 | 1 | 1.57 | FTO | c-TiO2/mp-TiO2 | spiro | Au | one-step | spin | toluene | DMSO | 100 | 60 | 12.73
0 | 0.4 | 3 | 1 | 1.53 | FTO | c-TiO2/mp-TiO2 | spiro | Au | one-step | spin | toluene | DMSO | 100 | 60 | 14.23
0 | 1 | 3 | 1 | 1.51 | FTO | c-TiO2/mp-TiO2 | spiro | Au | one-step | spin | toluene | DMSO | 150 | 60 | 9.22
0 | 0.85 | 3 | 1 | 1.56 | FTO | c-TiO2/mp-TiO2 | spiro | Au | one-step | spin | toluene | DMSO | 150 | 60 | 7.53
0 | 0.5 | 3 | 1 | 1.55 | FTO | c-TiO2/mp-TiO2 | spiro | Au | one-step | spin | toluene | DMSO | 120 | 60 | 10.18
0.05 | 0.915 | 2.745 | 1 | 1.6 | FTO | c-TiO2/mp-TiO2 | spiro | Au | one-step | spin |  | DMF/DMSO | 100 | 3 | 14
0.05 | 0.745 | 2.235 | 1 | 1.74 | FTO | c-TiO2/mp-TiO2 | spiro | Au | one-step | spin |  | DMF/DMSO | 100 | 3 | 11.54
0.05 | 0.83 | 2.49 | 1 | 1.61 | FTO | c-TiO2/mp-TiO2 | spiro | Au | one-step | spin |  | DMF/DMSO | 100 | 3 | 12.1
0.05 | 0.9 | 3 | 1 | 1.545 | FTO | c-TiO2/mp-TiO2 | spiro | Au | one-step | spin |  | DMF/DMSO | 100 | 60 | 25.32
0.05 | 0.9 | 3 | 1 | 1.545 | FTO | c-TiO2/mp-TiO2 | spiro | Au | one-step | spin |  | DMF/DMSO | 100 | 60 | 25.26
0.05 | 0.8075 | 2.55 | 1 | 1.612 | FTO | c-TiO2/mp-TiO2 | RCP–BTT | Au | one-step | spin | CB | DMF/DMSO | 100 | 60 | 8.45
0.05 | 0.8075 | 2.55 | 1 | 1.612 | FTO | c-TiO2/mp-TiO2 | RCP–BTT | Au | one-step | spin | CB | DMF/DMSO | 100 | 60 | 14.57
0 | 0.17 | 0.5 | 1 | 2.15 | FTO | c-TiO2/mp-TiO2 | spiro | Au | two-step | spin | CB | DMF/DMSO | 100 | 30 | 2.3
0.05 | 0.9 | 3 | 1 | 1.447 | FTO | c-TiO2/mp-TiO2 | spiro | Au | two-step | spin | CB | DMF/DMSO | 100 | 60 | 23.76
0 | 0.17 | 0 | 1 | 2.3 | FTO | c-TiO2/mp-TiO2 | spiro | Au | two-step | spin | CB | DMF/DMSO | 100 | 30 | 7.1
0.05 | 0.79 | 2.45 | 1 | 1.6 | FTO | c-TiO2/mp-TiO2 | spiro | Au | two-step | spin | CB | DMF/DMSO | 100 | 60 | 19.5
0 | 0.17 | 1.5 | 1 | 1.86 | FTO | c-TiO2/mp-TiO2 | spiro | Au | two-step | spin | CB | DMF/DMSO | 100 | 30 | 8.7
0.05 | 0.83 | 2.61 | 1 | 1.61 | FTO | c-TiO2/mp-TiO2 | spiro | Au | two-step | spin | CB | DMF/DMSO | 100 | 50 | 19.11
0.05 | 0.7885 | 2.49 | 1 | 1.62 | FTO | c-TiO2/mp-TiO2 | spiro | Au | two-step | spin | CB | DMF/DMSO | 100 | 30 | 19.2
0.06 | 0.79 | 2.55 | 1 | 1.59 | FTO | c-TiO2/mp-TiO2 | spiro | Au | two-step | spin | CB | DMF/DMSO | 100 | 60 | 20
0.1 | 0.747 | 2.49 | 1 | 1.63 | FTO | c-TiO2/mp-TiO2 | spiro | Cu | two-step | spin | CB | DMF/DMSO | 100 | 60 | 20
0.1 | 0.747 | 2.49 | 1 | 1.63 | FTO | c-TiO2/mp-TiO2 | spiro | Au | two-step | spin | CB | DMF/DMSO | 100 | 60 | 20.2
0 | 0.83 | 2.49 | 1 | 1.6 | FTO | c-TiO2/mp-TiO2 | spiro | Au | two-step | spin | CB | DMF/DMSO | 100 | 30 | 16.3
0.1 | 0.747 | 2.49 | 1 | 1.63 | FTO | c-TiO2/mp-TiO2 | spiro | Au | two-step | spin | CB | DMF/DMSO | 100 | 60 | 19.1
0.07 | 0.9 | 2.76 | 1 | 1.606 | FTO | c-TiO2/mp-TiO2 | spiro | Au | two-step | spin | CB | DMF/DMSO | 150 | 30 | 20.52
0 | 0.67 | 2.5 | 1 | 1.64 | FTO | c-TiO2/mp-TiO2 | spiro | Au | two-step | spin | CB | DMF/DMSO | 100 | 30 | 20.7
0 | 0.67 | 2 | 1 | 1.68 | FTO | c-TiO2/mp-TiO2 | spiro | Au | two-step | spin | CB | DMF/DMSO | 100 | 30 | 18.5
0.175 | 0.75 | 2.64 | 1 | 1.57 | FTO | c-TiO2/mp-TiO2 | spiro | Au | two-step | spin | CB | DMF/DMSO | 100 | 20 | 18.45
0.1 | 0.75 | 2.49 | 1 | 1.63 | FTO | c-TiO2/mp-TiO2 | spiro | Au | two-step | spin | CB | DMF/DMSO | 100 | 60 | 16.3
0.15 | 0.75 | 2.49 | 1 | 1.7 | FTO | c-TiO2/mp-TiO2 | spiro | Au | two-step | spin | CB | DMF/DMSO | 100 | 60 | 16.8
0.2 | 0.8 | 2.84 | 1 | 1.58 | FTO | c-TiO2/mp-TiO2 | spiro | Au | two-step | spin | CB | DMF/DMSO | 100 | 10 | 17.35
0.2 | 0.8 | 2.84 | 1 | 1.58 | FTO | c-TiO2/mp-TiO2 | spiro | Au | two-step | spin | CB | DMF/DMSO | 100 | 10 | 17.35
0.2 | 0.664 | 2.49 | 1 | 1.66 | FTO | c-TiO2/mp-TiO2 | spiro | Au | two-step | spin | CB | DMF/DMSO | 100 | 60 | 16.8
0 | 0.17 | 1 | 1 | 1.99 | FTO | c-TiO2/mp-TiO2 | spiro | Au | two-step | spin | CB | DMF/DMSO | 100 | 30 | 3.5
0.05 | 0.7885 | 2.49 | 1 | 1.62 | FTO | c-TiO2/mp-TiO2 | spiro | Au | two-step | spin | CB | DMF/DMSO | 100 | 60 | 18.6
0.2 | 0.75 | 2.49 | 1 | 1.63 | FTO | c-TiO2/mp-TiO2 | spiro | Au | two-step | spin | CB | DMF/DMSO | 100 | 60 | 15.9
0.06 | 0.79 | 2.55 | 1 | 1.59 | FTO | c-TiO2/mp-TiO2 | spiro | Au | two-step | spin | CB | DMF/DMSO | 100 | 60 | 17.3
0 | 0.33 | 2 | 1 | 1.76 | FTO | c-TiO2/mp-TiO2 | spiro | Au | two-step | spin | CB | DMF/DMSO | 100 | 30 | 17.5
0 | 0.5 | 0 | 1 | 2.28 | FTO | c-TiO2/mp-TiO2 | spiro | Au | two-step | spin | CB | DMF/DMSO | 100 | 30 | 7.1
0.06 | 0.79 | 1.2 | 1 | 1.83 | FTO | c-TiO2/mp-TiO2 | spiro | Au | two-step | spin | CB | DMF/DMSO | 100 | 60 | 12.3
0 | 0.33 | 0 | 1 | 2.29 | FTO | c-TiO2/mp-TiO2 | spiro | Au | two-step | spin | CB | DMF/DMSO | 100 | 30 | 6.4
0.4 | 0.498 | 2.49 | 1 | 1.62 | FTO | c-TiO2/mp-TiO2 | spiro | Au | two-step | spin | CB | DMF/DMSO | 100 | 60 | 13.1
0 | 0.83 | 2.49 | 1 | 1.6 | FTO | c-TiO2/mp-TiO2 | spiro | Au | two-step | spin | CB | DMF/DMSO | 100 | 60 | 16.8
0.2 | 0.8 | 3 | 1 | 1.56 | FTO | c-TiO2/mp-TiO2 | spiro | Au | two-step | spin | CB | DMF/DMSO | 100 | 10 | 15.69
0.2 | 0.8 | 3 | 1 | 1.56 | FTO | c-TiO2/mp-TiO2 | spiro | Au | two-step | spin | CB | DMF/DMSO | 100 | 10 | 15.69
0.6 | 0.332 | 2.49 | 1 | 1.76 | FTO | c-TiO2/mp-TiO2 | spiro | Au | two-step | spin | CB | DMF/DMSO | 100 | 60 | 10.8
0 | 0.5 | 1.5 | 1 | 1.85 | FTO | c-TiO2/mp-TiO2 | spiro | Au | two-step | spin | CB | DMF/DMSO | 100 | 30 | 11.9
0 | 0.83 | 2.5 | 1 | 1.63 | FTO | c-TiO2/mp-TiO2 | spiro | Au | two-step | spin | CB | DMF/DMSO | 100 | 30 | 17.4
0.05 | 0.79 | 2.45 | 1 | 1.6 | FTO | c-TiO2/mp-TiO2 | spiro | Au | two-step | spin | CB | DMF/DMSO | 100 | 60 | 14.32
0 | 0.5 | 2 | 1 | 1.75 | FTO | c-TiO2/mp-TiO2 | spiro | Au | two-step | spin | CB | DMF/DMSO | 100 | 30 | 15.3
0 | 0.67 | 1.5 | 1 | 1.85 | FTO | c-TiO2/mp-TiO2 | spiro | Au | two-step | spin | CB | DMF/DMSO | 100 | 30 | 11.7
0.15 | 0.7055 | 2.49 | 1 | 1.7 | FTO | c-TiO2/mp-TiO2 | spiro | Au | two-step | spin | CB | DMF/DMSO | 100 | 60 | 14.6
0 | 0.17 | 2.5 | 1 | 1.63 | FTO | c-TiO2/mp-TiO2 | spiro | Au | two-step | spin | CB | DMF/DMSO | 100 | 30 | 16
0 | 0.33 | 1.5 | 1 | 1.85 | FTO | c-TiO2/mp-TiO2 | spiro | Au | two-step | spin | CB | DMF/DMSO | 100 | 30 | 10.7
0 | 0.5 | 3 | 1 | 1.55 | FTO | c-TiO2/mp-TiO2 | spiro | Au | two-step | spin | CB | DMF/DMSO | 100 | 30 | 12.8
0.08 | 0.8004 | 2.641 | 1 | 1.666 | FTO | c-TiO2/mp-TiO2 | spiro | Cu | two-step | spin | CB | DMF/DMSO | 100 | 60 | 17.82
0 | 0 | 0 | 1 | 2.31 | FTO | c-TiO2/mp-TiO2 | spiro | Au | two-step | spin | CB | DMF/DMSO | 100 | 30 | 5.6
0 | 0 | 2 | 1 | 1.7 | FTO | c-TiO2/mp-TiO2 | spiro | Au | two-step | spin | CB | DMF/DMSO | 100 | 30 | 8.5
0 | 0 | 2.5 | 1 | 1.66 | FTO | c-TiO2/mp-TiO2 | spiro | Au | two-step | spin | CB | DMF/DMSO | 100 | 30 | 13.2
0 | 0.33 | 0.5 | 1 | 2.14 | FTO | c-TiO2/mp-TiO2 | spiro | Au | two-step | spin | CB | DMF/DMSO | 100 | 30 | 2.9
0.25 | 0.75 | 2.49 | 1 | 1.71 | FTO | c-TiO2/mp-TiO2 | spiro | Au | two-step | spin | CB | DMF/DMSO | 100 | 60 | 14.3
0 | 0.17 | 2 | 1 | 1.76 | FTO | c-TiO2/mp-TiO2 | spiro | Au | two-step | spin | CB | DMF/DMSO | 100 | 30 | 12.2
0 | 0.33 | 3 | 1 | 1.56 | FTO | c-TiO2/mp-TiO2 | spiro | Au | two-step | spin | CB | DMF/DMSO | 100 | 30 | 14.3
0 | 0.83 | 0 | 1 | 2.28 | FTO | c-TiO2/mp-TiO2 | spiro | Au | two-step | spin | CB | DMF/DMSO | 100 | 30 | 6.5
0 | 0.83 | 2 | 1 | 1.68 | FTO | c-TiO2/mp-TiO2 | spiro | Au | two-step | spin | CB | DMF/DMSO | 100 | 30 | 14.7
0.05 | 0.79 | 2.45 | 1 | 1.6 | ITO | c-TiO2/mp-TiO2 | spiro | Au | two-step | spin | CB | DMF/DMSO | 100 | 60 | 15.23
0 | 0.83 | 2.49 | 1 | 1.6 | FTO | c-TiO2/mp-TiO2 | spiro | Au | two-step | spin | CB | DMF/DMSO | 100 | 60 | 14.6
0 | 0.33 | 1 | 1 | 1.97 | FTO | c-TiO2/mp-TiO2 | spiro | Au | two-step | spin | CB | DMF/DMSO | 100 | 30 | 6.2
0 | 0.33 | 2.5 | 1 | 1.67 | FTO | c-TiO2/mp-TiO2 | spiro | Au | two-step | spin | CB | DMF/DMSO | 100 | 30 | 11
0 | 0.67 | 3 | 1 | 1.53 | FTO | c-TiO2/mp-TiO2 | spiro | Au | two-step | spin | CB | DMF/DMSO | 100 | 30 | 13.9
0 | 0.83 | 1.5 | 1 | 1.87 | FTO | c-TiO2/mp-TiO2 | spiro | Au | two-step | spin | CB | DMF/DMSO | 100 | 30 | 11.4
0 | 0.5 | 2.5 | 1 | 1.61 | FTO | c-TiO2/mp-TiO2 | spiro | Au | two-step | spin | CB | DMF/DMSO | 100 | 30 | 12.9
0 | 0.83 | 3 | 1 | 1.53 | FTO | c-TiO2/mp-TiO2 | spiro | Au | two-step | spin | CB | DMF/DMSO | 100 | 30 | 12.1
0 | 0.17 | 3 | 1 | 1.59 | FTO | c-TiO2/mp-TiO2 | spiro | Au | two-step | spin | CB | DMF/DMSO | 100 | 30 | 11.8
0 | 0.5 | 1 | 1 | 1.96 | FTO | c-TiO2/mp-TiO2 | spiro | Au | two-step | spin | CB | DMF/DMSO | 100 | 30 | 7.9
0 | 0.75 | 2.49 | 1 | 1.65 | FTO | c-TiO2/mp-TiO2 | spiro | Au | two-step | spin | CB | DMF/DMSO | 100 | 60 | 10.1
0 | 1 | 3 | 1 | 2.27 | FTO | c-TiO2/mp-TiO2 | spiro | Au | two-step | spin | CB | DMF/DMSO | 100 | 10 | 10.4
0 | 0.67 | 1 | 1 | 1.97 | FTO | c-TiO2/mp-TiO2 | spiro | Au | two-step | spin | CB | DMF/DMSO | 100 | 30 | 5.6
0 | 0.5 | 0.5 | 1 | 2.14 | FTO | c-TiO2/mp-TiO2 | spiro | Au | two-step | spin | CB | DMF/DMSO | 100 | 30 | 3.9
0 | 0.67 | 0 | 1 | 2.28 | FTO | c-TiO2/mp-TiO2 | spiro | Au | two-step | spin | CB | DMF/DMSO | 100 | 30 | 5.5
0 | 1 | 0 | 1 | 2.27 | FTO | c-TiO2/mp-TiO2 | spiro | Au | two-step | spin | CB | DMF/DMSO | 100 | 30 | 5
0 | 1 | 2.5 | 1 | 1.97 | FTO | c-TiO2/mp-TiO2 | spiro | Au | two-step | spin | CB | DMF/DMSO | 100 | 30 | 9.6
0 | 0 | 3 | 1 | 1.59 | FTO | c-TiO2/mp-TiO2 | spiro | Au | two-step | spin | CB | DMF/DMSO | 100 | 30 | 10.3
0 | 0.83 | 1 | 1 | 1.98 | FTO | c-TiO2/mp-TiO2 | spiro | Au | two-step | spin | CB | DMF/DMSO | 100 | 30 | 5.8
0 | 1 | 1 | 1 | 1.97 | FTO | c-TiO2/mp-TiO2 | spiro | Au | two-step | spin | CB | DMF/DMSO | 100 | 30 | 7.5
0.05 | 0.75 | 2.49 | 1 | 1.69 | FTO | c-TiO2/mp-TiO2 | spiro | Au | two-step | spin | CB | DMF/DMSO | 100 | 60 | 8.5
0 | 0.67 | 0.5 | 1 | 2.11 | FTO | c-TiO2/mp-TiO2 | spiro | Au | two-step | spin | CB | DMF/DMSO | 100 | 30 | 3.4
0 | 1 | 1.5 | 1 | 1.91 | FTO | c-TiO2/mp-TiO2 | spiro | Au | two-step | spin | CB | DMF/DMSO | 100 | 30 | 3.7
0 | 1 | 2 | 1 | 2.27 | FTO | c-TiO2/mp-TiO2 | spiro | Au | two-step | spin | CB | DMF/DMSO | 100 | 30 | 1.9
0 | 1 | 0.5 | 1 | 2.1 | FTO | c-TiO2/mp-TiO2 | spiro | Au | two-step | spin | CB | DMF/DMSO | 100 | 30 | 5
0.33 | 0.33 | 2.4 | 1 | 1.75 | FTO | c-TiO2/mp-TiO2 | spiro | Au | two-step | spin | CB | DMF/DMSO | 100 | 60 | 9.3
0 | 0.83 | 0.5 | 1 | 2.11 | FTO | c-TiO2/mp-TiO2 | spiro | Au | two-step | spin | CB | DMF/DMSO | 100 | 30 | 3.3
0 | 1 | 3 | 1 | 1.52 | FTO | c-TiO2/mp-TiO2 | spiro | Au | two-step | spin | CB | DMF/DMSO | 150 | 30 | 4.8
0.05 | 0.9 | 3 | 1 | 1.447 | FTO | c-TiO2/mp-TiO2 | spiro | Au | two-step | spin | CB | DMF/DMSO/DmmimCl | 100 | 60 | 24.46
0.07 | 0.9 | 2.76 | 1 | 1.606 | FTO | c-TiO2/mp-TiO2 | spiro | Au | two-step | spin | CB | DMF/DMSO | 150 | 30 | 20.44
0 | 0.4 | 3 | 1 | 1.53 | FTO | c-TiO2/mp-TiO2 | spiro | Au | two-step | spin | toluene | DMF | 75 | 10 | 14.9
0.07 | 0.9 | 2.76 | 1 | 1.606 | FTO | c-TiO2/mp-TiO2 | spiro/Gual | Au | two-step | spin | CB | DMF/DMSO | 150 | 30 | 21
0.07 | 0.9 | 2.76 | 1 | 1.606 | FTO | c-TiO2/mp-TiO2 | spiro/Gual | Au | two-step | spin | CB | DMF/DMSO | 150 | 30 | 22.11
0.05 | 0.875 | 2.835 | 1 | 1.6 | FTO | c-TiO2/mp-TiO2 | TBTA[6]H/TBPHTFSI | Au | two-step | spin | CB | DMF/DMSO | 120 | 60 | 21
0.05 | 0.875 | 2.835 | 1 | 1.6 | FTO | c-TiO2/mp-TiO2 | TBTA[6]H/TBPHTFSI | Au | two-step | spin | CB | DMF/DMSO | 120 | 60 | 22.2
0.05 | 0.55 | 2.88 | 1 | 1.56 | FTO | c-TiO2/mp-TiO2 | spiro | Au | two-step | slot-die-coating |  | DMF/DMSO | 150 | 15 | 16.7
0.17 | 0.83 | 2.49 | 1 | 1.64 | FTO | c-TiO2/mp-TiO2 | spiro | Au | one-step | slot-die-coating |  | DMF/NMP | 140 | 30 | 17.5
0.05 | 0.83 | 2.61 | 1 | 1.61 | FTO | c-TiO2/mp-TiO2/SnO2 | spiro | Au | two-step | spin | CB | DMF/DMSO | 100 | 50 | 20.2
0.05 | 0.83 | 2.61 | 1 | 1.61 | FTO | c-TiO2/mp-TiO2/SnO2 | spiro | Au | two-step | spin | CB | DMF/DMSO | 100 | 50 | 16.92
0.05 | 0.55 | 2.88 | 1 | 1.56 | FTO | c-TiO2/SnO2 | spiro | Au | two-step | slot-die-coating |  | DMF/DMSO | 150 | 15 | 18
0.05 | 0.55 | 2.88 | 1 | 1.56 | FTO | c-TiO2/SnO2 | spiro | Au | two-step | slot-die-coating |  | DMF/DMSO | 150 | 15 | 18.4
0.05 | 0.7885 | 2.49 | 1 | 1.62 | FTO | Li-TiO2 | spiro | Au | one-step | spin | CB | DMF/DMSO | 100 | 60 | 17.3
0.05 | 0.7885 | 2.49 | 1 | 1.6 | FTO | mpTiO2 |  | Au | one-step | spin | CB | DMF/DMSO | 100 | 60 | 6.08
0.05 | 0.7885 | 2.49 | 1 | 1.6 | FTO | mpTiO2 |  | Au | one-step | spin | CB | DMF/DMSO | 100 | 60 | 5.84
0.05 | 0.7885 | 2.49 | 1 | 1.6 | FTO | mpTiO2 |  | Au | one-step | spin | CB | DMF/DMSO | 100 | 60 | 5.44
0.05 | 0.7885 | 2.49 | 1 | 1.6 | FTO | mpTiO2 |  | Au | one-step | spin | CB | DMF/DMSO | 100 | 60 | 5
0.05 | 0.7885 | 2.49 | 1 | 1.6 | FTO | mpTiO2 |  | Au | one-step | spin | CB | DMF/DMSO | 100 | 60 | 5
0.05 | 0.7885 | 2.49 | 1 | 1.6 | FTO | mpTiO2 |  | Au | one-step | spin | CB | DMF/DMSO | 100 | 60 | 4.72
0.02 | 0.38 | 2.975 | 0 | 1.6 | ITO | PCBM | PEDOT:PSS | PEIE/Ag | one-step | slot-die-coating |  | DMF | 100 | 10 | 14.66
0.02 | 0.38 | 2.975 | 0 | 1.6 | ITO | PCBM | PEDOT:PSS | PEIE/Ag | one-step | R2R |  | DMF | 100 | 10 | 11.67
0.1 | 0 | 3 | 0 | 1.54 | ITO | PCBM | PEDOT:PSS | Al | one-step | spin | toluene | GBL/DMF | 110 | 10 | 7.68
0.05 | 0 | 3 | 0 | 1.51 | ITO | PCBM | PEDOT:PSS | Al | one-step | spin | toluene | GBL/DMF | 110 | 10 | 6.29
0 | 0 | 3 | 0 | 1.52 | ITO | PCBM | PEDOT:PSS | Al | one-step | spin | toluene | GBL/DMF | 110 | 10 | 5.51
0.2 | 0 | 3 | 0 | 1.57 | ITO | PCBM | PEDOT:PSS | Al | one-step | spin | toluene | GBL/DMF | 110 | 10 | 4.58
0.3 | 0 | 3 | 0 | 1.58 | ITO | PCBM | PEDOT:PSS | Al | one-step | spin | toluene | GBL/DMF | 110 | 10 | 3.78
0.4 | 0 | 3 | 0 | 1.62 | ITO | PCBM | PEDOT:PSS | Al | one-step | spin | toluene | GBL/DMF | 110 | 10 | 2.5
0.6 | 0 | 3 | 0 | 1.68 | ITO | PCBM | PEDOT:PSS | Al | one-step | spin | toluene | GBL/DMF | 110 | 10 | 0.79
0.8 | 0 | 3 | 0 | 1.72 | ITO | PCBM | PEDOT:PSS | Al | one-step | spin | toluene | GBL/DMF | 110 | 10 | 0.22
1 | 0 | 3 | 0 | 2.05 | ITO | PCBM | PEDOT:PSS | Al | one-step | spin | toluene | GBL/DMF | 110 | 10 | 0.09
0 | 0 | 3 | 0 | 1.6 | ITO | PCBM | PEDOT:PSS | Ag | two-step | spin | CB | DMF/DMSO | 100 | 10 | 14.07
0.05 | 0.7885 | 2.49 | 0 | 1.6 | FTO | PCBM | PEDOT:PSS | Ag | two-step | spin | CB | DMF/DMSO | 100 | 60 | 15.06
0.02 | 0.38 | 2.975 | 0 | 1.6 | ITO | PCBM | PEDOT:PSS | Al | one-step | slot-die-coating |  | DMF | 100 | 10 | 9.22
0.02 | 0.38 | 2.975 | 0 | 1.6 | ITO | PCBM | PEDOT:PSS | Al | one-step | slot-die-coating |  | DMF | 100 | 10 | 11.65
0.02 | 0.38 | 2.975 | 0 | 1.6 | ITO | PCBM | PEDOT:PSS | Al | one-step | slot-die-coating |  | DMF | 100 | 10 | 11.62
0.02 | 0.38 | 2.975 | 0 | 1.6 | ITO | PCBM | PEDOT:PSS | Al | one-step | slot-die-coating |  | DMF | 100 | 10 | 0.31
0.02 | 0.38 | 2.975 | 0 | 1.6 | ITO | PCBM | PEDOT:PSS | Al | one-step | slot-die-coating |  | DMF | 100 | 10 | 4.26
0.02 | 0.38 | 2.975 | 0 | 1.6 | ITO | PCBM | PEDOT:PSS | Al | one-step | slot-die-coating |  | DMF | 100 | 10 | 7.78
0.02 | 0.38 | 2.975 | 0 | 1.6 | ITO | PCBM | PEDOT:PSS | Al | one-step | slot-die-coating |  | DMF | 100 | 10 | 8.46
0.02 | 0.38 | 2.975 | 0 | 1.6 | ITO | PCBM | PEDOT:PSS | Al | one-step | slot-die-coating |  | DMF | 100 | 10 | 9.44
0.02 | 0.38 | 2.975 | 0 | 1.6 | ITO | PCBM | PEDOT:PSS | Al | one-step | slot-die-coating |  | DMF | 100 | 10 | 12.26
0.02 | 0.38 | 2.975 | 0 | 1.6 | ITO | PCBM | PEDOT:PSS | Al | one-step | slot-die-coating |  | DMF | 100 | 10 | 14.66
0.02 | 0.38 | 2.975 | 0 | 1.6 | ITO | PCBM | PEDOT:PSS | Al | one-step | slot-die-coating |  | DMF | 100 | 10 | 12.24
0.02 | 0.38 | 2.975 | 0 | 1.6 | ITO | PCBM | PEDOT:PSS | Al | one-step | slot-die-coating |  | DMF | 100 | 10 | 13.54
0.02 | 0.38 | 2.975 | 0 | 1.6 | ITO | PCBM | PEDOT:PSS | Al | one-step | slot-die-coating |  | DMF | 100 | 10 | 14.91
0.02 | 0.38 | 2.975 | 0 | 1.6 | ITO | PCBM | PEDOT:PSS | Al | one-step | slot-die-coating |  | DMF | 100 | 10 | 12.83
0.02 | 0.38 | 2.975 | 0 | 1.6 | ITO | PCBM | PEDOT:PSS | Al | one-step | slot-die-coating |  | DMF | 100 | 10 | 11.92
0.02 | 0.38 | 2.975 | 0 | 1.6 | ITO | PCBM | PEDOT:PSS | Al | one-step | slot-die-coating |  | DMF | 100 | 10 | 11.37
0.02 | 0.38 | 2.975 | 0 | 1.6 | ITO | PCBM | PEDOT:PSS | Al | one-step | slot-die-coating |  | DMF | 100 | 10 | 11.39
0.02 | 0.38 | 2.975 | 0 | 1.6 | ITO | PCBM | PEDOT:PSS | Al | one-step | slot-die-coating |  | DMF | 100 | 10 | 12.01
0.02 | 0.38 | 2.975 | 0 | 1.6 | ITO | PCBM | PEDOT:PSS | Al | one-step | slot-die-coating |  | DMF | 100 | 10 | 6.01
0.02 | 0.38 | 2.975 | 0 | 1.6 | ITO | PCBM | PEDOT:PSS | Al | one-step | slot-die-coating |  | DMF | 100 | 10 | 1.32
0 | 0 | 3 | 0 | 1.58 | FTO | PCBM/BCP | ployTPD:F4-TCNQ | Ag | one-step | CAGQ |  | DMF/DMSO | 100 | 60 | 6.6
0.2 | 0.8 | 1.95 | 0 | 1.76 | FTO | PCBM/BCP | ployTPD:F4-TCNQ | Ag | one-step | CAGQ |  | DMF/DMSO | 150 | 30 | 6.3
0.05 | 0.7885 | 2.7 | 0 | 1.55 | FTO | PCBM/BCP | ployTPD:F4-TCNQ | Ag | one-step | CAGQ |  | DMF/DMSO | 100 | 60 | 0.3
0.05 | 0.79 | 2.7 | 0 | 1.59 | ITO | PCBM/BCP | 2PACz | Ag | one-step | spin | CB | DMF/DMSO | 100 | 30 | 20.8
0.1 | 0.75 | 2.49 | 0 | 1.63 | FTO | PCBM/BCP | NiOx | Ag | one-step | spin | CB | DMF/DMSO | 90 | 30 | 12.05
0.1 | 0 | 1.8 | 0 | 1.81 | ITO | PCBM/BCP | PEDOT:PSS | Ag | one-step | spin | toluene | DMF/DMSO | 100 | 10 | 15.1
0 | 0.4 | 1.8 | 0 | 1.76 | ITO | PCBM/BCP | PTAA | Ag | one-step | spin | CB | DMF/DMSO | 130 | 10 | 14.7
0.6 | 0.4 | 1.8 | 0 | 1.78 | ITO | PCBM/BCP | PTAA | Ag | one-step | spin | CB | DMF/DMSO | 130 | 10 | 12.1
0.16 | 0.8 | 1.5 | 0 | 1.82 | FTO | PCBM/BCP | PTAA | Ag | one-step | spin | CB | DMF/DMSO | 100 | 15 | 15.7
0.6 | 0 | 1.8 | 0 | 1.81 | ITO | PCBM/BCP | PTAA | Ag | one-step | spin | CB | DMF/DMSO | 130 | 10 | 11.1
0.05 | 0.9025 | 2.85 | 0 | 1.53 | ITO | PCBM/BCP | PTAA | Ag | one-step | spin | CB | DMF/DMSO | 100 | 30 | 20.2
0.05 | 0.9025 | 2.85 | 0 | 1.53 | ITO | PCBM/BCP | PTAA | Ag | one-step | spin | CB | DMF/DMSO | 100 | 30 | 20.9
0.05 | 0.9025 | 2.85 | 0 | 1.53 | ITO | PCBM/BCP | PTAA | Ag | one-step | spin | CB | DMF/DMSO | 100 | 30 | 21.43
0.05 | 0.9025 | 2.85 | 0 | 1.53 | ITO | PCBM/BCP | PTAA | Ag | one-step | spin | CB | DMF/DMSO | 100 | 30 | 22.45
0.05 | 0.9025 | 2.85 | 0 | 1.53 | ITO | PCBM/BCP | PTAA | Ag | one-step | spin | CB | DMF/DMSO | 100 | 30 | 20.48
0.05 | 0.9025 | 2.85 | 0 | 1.53 | ITO | PCBM/BCP | PTAA | Ag | one-step | spin | CB | DMF/DMSO | 100 | 30 | 16.93
0.05 | 0.85 | 2.55 | 0 | 1.58 | ITO | PCBM/BCP | PTAA | Ag | one-step | spin | EA | DMF/DMSO | 100 | 60 | 19.18
0.05 | 0.874 | 2.76 | 0 | 1.57 | FTO | PCBM/BCP | SAMs | Ag | one-step | spin | anisole | DMF/DMSO | 100 | 15 | 21.59
0.05 | 0.874 | 2.76 | 0 | 1.57 | FTO | PCBM/BCP | SAMs | Ag | one-step | spin | anisole | DMF/DMSO | 100 | 15 | 22.33
0.05 | 0.874 | 2.76 | 0 | 1.57 | FTO | PCBM/BCP | SAMs | Ag | one-step | spin | anisole | DMF/DMSO | 100 | 15 | 23.57
0.05 | 0.874 | 2.76 | 0 | 1.57 | FTO | PCBM/BCP | SAMs | Ag | one-step | spin | anisole | DMF/DMSO | 100 | 15 | 24.81
0.05 | 0.7885 | 2.49 | 0 | 1.62 | ITO | PCBM/BCP | SAMs | Ag | one-step | spin | anisole | DMF:DMSO:NMP | 100 | 40 | 19.23
0.05 | 0.7885 | 2.49 | 0 | 1.62 | ITO | PCBM/BCP | SAMs | Ag | one-step | spin | anisole | DMF:DMSO:NMP | 100 | 40 | 19.51
0.05 | 0.79 | 2.7 | 0 | 1.57 | ITO | PCBM/BCP | SAMs | Ag | one-step | spin | CB | DMF/DMSO | 100 | 30 | 23.11
0.03 | 0.873 | 3 | 0 | 1.55 | ITO | PCBM/BCP | SAMs | Ag | one-step | spin | CB | DMF/DMSO | 100 | 30 | 19.6
0.05 | 0.931 | 2.94 | 0 | 1.55 | ITO | PCBM/BCP | SAMs | Ag | one-step | spin | CB | DMF/DMSO | 100 | 45 | 24.6
0 | 0 | 3 | 0 | 1.61 | FTO | PCBM/BCP | ployTPD:F4-TCNQ | Ag | one-step | spin |  | DMF/DMSO | 100 | 60 | 15.6
0.05 | 0.7885 | 2.7 | 0 | 1.58 | FTO | PCBM/BCP | ployTPD:F4-TCNQ | Ag | one-step | spin |  | DMF/DMSO | 100 | 60 | 15.4
0.2 | 0.8 | 1.95 | 0 | 1.76 | FTO | PCBM/BCP | ployTPD:F4-TCNQ | Ag | one-step | spin |  | DMF/DMSO | 150 | 30 | 11.6
0.05 | 0.7885 | 2.49 | 0 | 1.6 | FTO | PCBM/BCP | PEDOT:PSS | Ag | two-step | spin | CB | DMF/DMSO | 100 | 60 | 13.2
0.05 | 0.85 | 2.9 | 0 | 1.57 | ITO | PCBM/C60 | SAMs/Al2O3 | Ag | one-step | spin | CB | DMF/DMSO | 105 | 20 | 24.45
0 | 0.3 | 0.3 | 0 | 1.63 | ITO | PCBM/C60 | NiOx | Ag | two-step | spin | toluene | DMF/DMSO | 100 | 10 | 17.34
0 | 0.3 | 0.45 | 0 | 1.66 | ITO | PCBM/C60 | NiOx | Ag | two-step | spin | toluene | DMF/DMSO | 100 | 10 | 16.4
0 | 0.3 | 0.6 | 0 | 1.69 | ITO | PCBM/C60 | NiOx | Ag | two-step | spin | toluene | DMF/DMSO | 100 | 10 | 15.01
0 | 0.3 | 0.15 | 0 | 1.6 | ITO | PCBM/C60 | NiOx | Ag | two-step | spin | toluene | DMF/DMSO | 100 | 10 | 16.72
0 | 0.3 | 0 | 0 | 1.57 | ITO | PCBM/C60 | NiOx | Ag | two-step | spin | toluene | DMF/DMSO | 100 | 10 | 16.42
0 | 0.3 | 3 | 0 | 1.57 | ITO | PCBM/C60 | NiOx | Ag | two-step | spin | toluene | DMF/DMSO | 100 | 10 | 16.42
0 | 0 | 3 | 0 | 1.61 | ITO | PCBM/C60 | NiOx | Ag | two-step | spin | toluene | DMF/DMSO | 100 | 10 | 15.43
0 | 0.4 | 3 | 0 | 1.55 | ITO | PCBM/C60 | NiOx | Ag | two-step | spin | toluene | DMF/DMSO | 100 | 10 | 15.83
0 | 0.6 | 3 | 0 | 1.54 | ITO | PCBM/C60 | NiOx | Ag | two-step | spin | toluene | DMF/DMSO | 100 | 10 | 13.11
0 | 1 | 3 | 0 | 1.51 | ITO | PCBM/C60 | NiOx | Ag | two-step | spin | toluene | DMF/DMSO | 150 | 10 | 12.56
0 | 0.65 | 3 | 0 | 1.52 | ITO | PCBM/C60 | NiOx | Ag | two-step | spin | toluene | DMF/DMSO | 100 | 10 | 11.04
0.05 | 0.85 | 2.9 | 0 | 1.57 | ITO | PCBM/C60/BCP | SAMs/Al2O3 | Ag | one-step | spin | CB | DMF/DMSO | 105 | 20 | 22.75
0.05 | 0.85 | 2.9 | 0 | 1.57 | ITO | PCBM/C60/BCP | SAMs/Al2O3 | Ag | one-step | spin | CB | DMF/DMSO | 105 | 20 | 24.14
0.05 | 0.85 | 2.9 | 0 | 1.57 | ITO | PCBM/C60/BCP | SAMs/Al2O3 | Ag | one-step | spin | CB | DMF/DMSO | 105 | 20 | 22.97
0.05 | 0.85 | 2.9 | 0 | 1.57 | ITO | PCBM/C60/BCP | SAMs/Al2O3 | Ag | one-step | spin | CB | DMF/DMSO | 105 | 20 | 24.51
0.05 | 0.85 | 2.9 | 0 | 1.57 | ITO | PCBM/C60/BCP | SAMs/Al2O3 | Ag | one-step | spin | CB | DMF/DMSO | 105 | 20 | 25.05
0.05 | 0.85 | 2.9 | 0 | 1.57 | ITO | PCBM/C60/BCP | SAMs/Al2O3 | Ag | one-step | spin | CB | DMF/DMSO | 105 | 20 | 25.7
0.05 | 0.7885 | 2.7 | 0 | 1.58 | ITO | PCBM/ZnO | NiOx | Al | two-step | spin | CB | DMF/DMSO | 100 | 10 | 17.7
0.175 | 0.75 | 2.64 | 0 | 1.57 | ITO | PCBM/ZnO | NiOx | Ag | two-step | spin | CB | DMF/DMSO | 100 | 30 | 18.14
0.05 | 0.7885 | 2.7 | 0 | 1.58 | ITO | PCBM/ZnO | NiOx | Al | two-step | spin | CB | DMF/DMSO | 100 | 10 | 16.1
0.05 | 0.7885 | 2.7 | 0 | 1.58 | ITO | PCBM/ZnO | NiOx | Al | two-step | spin | CB | DMF/DMSO | 100 | 10 | 17
0.05 | 0.7885 | 2.7 | 0 | 1.58 | ITO | PCBM/ZnO | NiOx | Al | two-step | spin | CB | DMF/DMSO | 100 | 10 | 13
0.175 | 0.75 | 2.64 | 0 | 1.57 | ITO | PCBM/ZnO | NiOx | Ag | two-step | spin |  | DMF/DMSO | 100 | 10 | 17.42
0.05 | 0.7885 | 2.49 | 1 | 1.6 | FTO | PlanarTiO2 |  | Au | one-step | spin | CB | DMF/DMSO | 100 | 60 | 7.15
0.05 | 0.7885 | 2.49 | 1 | 1.6 | FTO | PlanarTiO2 |  | Au | one-step | spin | CB | DMF/DMSO | 100 | 60 | 6.67
0.05 | 0.7885 | 2.49 | 1 | 1.6 | FTO | PlanarTiO2 |  | Au | one-step | spin | CB | DMF/DMSO | 100 | 60 | 6.78
0.05 | 0.7885 | 2.49 | 1 | 1.6 | FTO | PlanarTiO2 |  | Au | one-step | spin | CB | DMF/DMSO | 100 | 60 | 6.04
0.05 | 0.7885 | 2.49 | 1 | 1.6 | FTO | PlanarTiO2 |  | Au | one-step | spin | CB | DMF/DMSO | 100 | 60 | 5.69
0.05 | 0.7885 | 2.49 | 1 | 1.6 | FTO | PlanarTiO2 |  | Au | one-step | spin | CB | DMF/DMSO | 100 | 60 | 5.37
0.1 | 0.765 | 2.55 | 0 | 1.611 | ITO | SnO2 | spiro | Ag | one-step | R2R | CB | DMF/DMSO | 20 | 0 | 13.41
0 | 0.95 | 2.85 | 1 | 1.62 | ITO | SnO2 | P3HT | Au | two-step | R2R | tBuOH/EA | DMF/DMSO | 120 | 30 | 13.8
0.05 | 0.7885 | 2.49 | 1 | 1.6 | ITO | SnO2 | spiro | Au | two-step | R2R | CB | DMF/DMSO | 100 | 10 | 16.51
0.05 | 0.7885 | 1.95 | 1 | 1.83 | ITO | SnO2 | spiro | Au | two-step | R2R | CB | DMF/DMSO | 100 | 10 | 14.24
0.05 | 0.7885 | 3 | 1 | 1.54 | ITO | SnO2 | spiro | Au | two-step | R2R | CB | DMF/DMSO | 100 | 10 | 12.08
0.05 | 0.7885 | 1.5 | 1 | 1.83 | ITO | SnO2 | spiro | Au | two-step | R2R | CB | DMF/DMSO | 100 | 10 | 10.81
0 | 0 | 3 | 1 | 1.52 | ITO | SnO2 | spiro | Ag | two-step | R2R | CB | DMF/DMSO | 100 | 10 | 7.8
0.05 | 0.7885 | 0.9 | 1 | 1.84 | ITO | SnO2 | spiro | Au | two-step | R2R | CB | DMF/DMSO | 100 | 10 | 6.88
0.05 | 0.7885 | 0 | 1 | 2.32 | ITO | SnO2 | spiro | Au | two-step | R2R | CB | DMF/DMSO | 100 | 10 | 4.36
0 | 0.95 | 2.85 | 1 | 1.62 | ITO | SnO2 | spiro | Au | two-step | R2R | tBuOH/EA | DMF/DMSO | 120 | 30 | 16.7
0.05 | 0.85 | 2.91 | 1 | 1.5348 | ITO | SnO2 | P3HT | Ag | one-step | spin |  | DMF/DMSO/GBL | 100 | 45 | 17.2
0.05 | 0.85 | 2.91 | 1 | 1.5348 | ITO | SnO2 | P3HT | Ag | one-step | spin |  | DMF/DMSO/GBL | 100 | 45 | 20.1
0.05 | 0.85 | 2.91 | 1 | 1.5348 | ITO | SnO2 | PTAA | Ag | one-step | spin |  | DMF/DMSO/GBL | 100 | 45 | 20.1
0.05 | 0.85 | 2.91 | 1 | 1.5348 | ITO | SnO2 | PTAA | Ag | one-step | spin |  | DMF/DMSO/GBL | 100 | 45 | 22.5
0.05 | 0.7885 | 2.49 | 1 | 1.62 | ITO | SnO2 | spiro | Ag | one-step | spin | CB | DMF/DMSO | 120 | 5 | 17.48
0.05 | 0.7885 | 2.49 | 1 | 1.62 | ITO | SnO2 | spiro | Ag | one-step | spin | CB | DMF/DMSO | 120 | 10 | 18.57
0.05 | 0.8 | 2.85 | 1 | 1.5685 | FTO | SnO2 | spiro | Ag | one-step | spin | CB | DMF/DMSO | 90 | 30 | 19.93
0.05 | 0.8 | 2.5 | 1 | 1.59 | ITO | SnO2 | spiro | Au | one-step | spin | CB | DMF/DMSO | 100 | 60 | 16.7
0.05 | 0.7885 | 2.49 | 1 | 1.62 | ITO | SnO2 | spiro | Ag | one-step | spin | CB | DMF/DMSO | 120 | 20 | 17.04
0.05 | 0.7885 | 2.49 | 1 | 1.62 | ITO | SnO2 | spiro | Ag | one-step | spin | CB | DMF/DMSO | 120 | 15 | 17.97
0.05 | 0.85 | 2.55 | 1 | 1.58 | FTO | SnO2 | spiro | Cu | one-step | spin | CB | DMF/DMSO | 100 | 60 | 17.1
0 | 0 | 3 | 1 | 1.52 | ITO | SnO2 | spiro | Ag | one-step | spin | CB | DMF/DMSO | 100 | 10 | 16.1
0.05 | 0.7885 | 2.49 | 1 | 1.62 | ITO | SnO2 | spiro | Ag | one-step | spin | CB | DMF/DMSO | 120 | 10 | 15.73
0.05 | 0.7885 | 2.49 | 1 | 1.62 | ITO | SnO2 | spiro | Ag | one-step | spin | CB | DMF/DMSO | 120 | 0 | 15.03
0.05 | 0.7885 | 2.49 | 1 | 1.62 | ITO | SnO2 | spiro | Ag | one-step | spin | CB | DMF/DMSO | 120 | 2 | 15.37
0.06 | 0.45 | 1.86 | 1 | 1.8 | FTO | SnO2 | spiro | C | one-step | spin | CB | DMF/DMSO | 100 | 30 | 5.4
0.06 | 0.45 | 1.86 | 1 | 1.8 | FTO | SnO2 | spiro | C | one-step | spin | CB | DMF/DMSO | 100 | 30 | 8.6
0 | 0.992 | 2.976 | 1 | 1.56 | FTO | SnO2 | spiro | Ag | one-step | spin | diethyl ether | DMF/DMSO | 100 | 30 | 25.17
0.05 | 0.81 | 2.55 | 1 | 1.62 | ITO | SnO2 | spiro |  | one-step | spin |  | DMF/DMSO | 120 | 20 | 19.4
0.06 | 0.45 | 1.86 | 1 | 1.8 | FTO | SnO2 | spiro | C | one-step | spin |  | DMF/DMSO | 100 | 30 | 7.2
0.05 | 0.85 | 2.91 | 1 | 1.5348 | ITO | SnO2 | spiro | Ag | one-step | spin |  | DMF/DMSO/GBL | 100 | 45 | 23.5
0.05 | 0.85 | 2.91 | 1 | 1.5348 | ITO | SnO2 | spiro | Ag | one-step | spin |  | DMF/DMSO/GBL | 100 | 45 | 23.3
0.12 | 0.88 | 3 | 1 | 1.55 | FTO | SnO2 | spiro | Cu | one-step | spin |  | DMF/NMP | 150 | 10 | 23.33
0.05 | 0.8075 | 2.55 | 1 | 1.612 | FTO | SnO2 | D4TBP/spiro | Au | two-step | spin | CB | DMF/DMSO | 100 | 60 | 20.4
0.05 | 0.8075 | 2.55 | 1 | 1.612 | FTO | SnO2 | D4TBP/spiro | Au | two-step | spin | CB | DMF/DMSO | 100 | 60 | 19
0.05 | 0.7885 | 2.79 | 1 | 1.55 | ITO | SnO2 | P3HT | Cu | two-step | spin | CB | DMF/DMSO | 150 | 15 | 10.7
0.065 | 0.6545 | 2.67 | 1 | 1.63 | ITO | SnO2 | PeRyLene/P3HT/MoO3 | Al | two-step | spin |  | DMF/DMSO | 150 | 15 | 14.24
0.065 | 0.6545 | 2.67 | 1 | 1.63 | ITO | SnO2 | PeRyLene/P3HT/MoO3 | Al | two-step | spin |  | DMF/DMSO | 150 | 15 | 14.04
0.065 | 0.6545 | 2.67 | 1 | 1.63 | ITO | SnO2 | PeRyLene/P3HT/MoO3 | Al | two-step | spin |  | DMF/DMSO | 150 | 15 | 14.19
0.065 | 0.6545 | 2.67 | 1 | 1.63 | ITO | SnO2 | PeRyLene/P3HT/MoO3 | Al | two-step | spin |  | DMF/DMSO | 150 | 15 | 15.06
0.05 | 0.7885 | 2.49 | 1 | 1.62 | ITO | SnO2 | PTAA | Ag | two-step | spin | ANI | DMF:DMSO:NMP | 100 | 40 | 16.5
0.1 | 0.747 | 2.49 | 1 | 1.63 | ITO | SnO2 | spiro | Au | two-step | spin | ANI | DMF/DMSO | 100 | 60 | 20.21
0.05 | 0.7885 | 2.49 | 1 | 1.62 | ITO | SnO2 | spiro | Au | two-step | spin | ANI | DMF/DMSO | 100 | 60 | 18.58
0.05 | 0.86 | 2.91 | 1 | 1.56 | FTO | SnO2 | spiro | Ag | two-step | spin | CB | DMF | 100 | 60 | 9.4
0 | 0.95 | 2.85 | 1 | 1.62 | ITO | SnO2 | spiro | Au | two-step | spin | CB | DMF/DMSO | 120 | 30 | 22.2
0.1 | 0.747 | 2.49 | 1 | 1.63 | ITO | SnO2 | spiro | Au | two-step | spin | CB | DMF/DMSO | 100 | 60 | 19.15
0.05 | 0.79 | 2.45 | 1 | 1.6 | ITO | SnO2 | spiro | Au | two-step | spin | CB | DMF/DMSO | 100 | 60 | 18.38
0.17 | 0.83 | 2.4 | 1 | 1.72 | FTO | SnO2 | spiro | Au | two-step | spin | CB | DMF/DMSO | 100 | 60 | 18.6
0.05 | 0.7885 | 2.49 | 1 | 1.62 | ITO | SnO2 | spiro | Au | two-step | spin | CB | DMF/DMSO | 110 | 50 | 19.07
0.05 | 0.8 | 2.5 | 1 | 1.7 | ITO | SnO2 | spiro | Au | two-step | spin | CB | DMF/DMSO | 100 | 60 | 19.9
0.05 | 0.81 | 2.55 | 1 | 1.62 | ITO | SnO2 | spiro | Au | two-step | spin | CB | DMF/DMSO | 100 | 60 | 18.1
0.05 | 0.86 | 2.91 | 1 | 1.56 | FTO | SnO2 | spiro | Ag | two-step | spin | CB | DMF/DMSO | 100 | 60 | 18.3
0 | 0.85 | 2.55 | 1 | 1.62 | ITO | SnO2 | spiro | Au | two-step | spin | CB | DMF/DMSO | 130 | 30 | 18.17
0.05 | 0.7885 | 2.49 | 1 | 1.62 | ITO | SnO2 | spiro | Au | two-step | spin | CB | DMF/DMSO | 100 | 60 | 18.58
0 | 0 | 3 | 1 | 1.52 | ITO | SnO2 | spiro | Ag | two-step | spin | CB | DMF/DMSO | 100 | 10 | 14.6
0.17 | 0.83 | 1.8 | 1 | 1.79 | FTO | SnO2 | spiro | Au | two-step | spin | CB | DMF/DMSO | 100 | 60 | 16.51
0.17 | 0.83 | 1.5 | 1 | 1.86 | FTO | SnO2 | spiro | Au | two-step | spin | CB | DMF/DMSO | 100 | 60 | 15.01
0.17 | 0.83 | 1.2 | 1 | 1.93 | FTO | SnO2 | spiro | Au | two-step | spin | CB | DMF/DMSO | 100 | 60 | 14.35
0.05 | 0.86 | 2.91 | 1 | 1.56 | FTO | SnO2 | spiro | Ag | two-step | spin | CB | DMF/DMSO | 100 | 60 | 19.7
0.05 | 0.81 | 2.55 | 1 | 1.62 | ITO | SnO2 | spiro | Au | two-step | spin | CB | DMSO | 130 | 10 | 16.6
0 | 0.85 | 2.55 | 1 | 1.62 | ITO | SnO2 | spiro | Au | two-step | spin | EA | DMF/DMSO | 130 | 30 | 15.46
0.1 | 0.75 | 2.55 | 1 | 1.63 | ITO | SnO2 | spiro | Ag | two-step | spin | EA/HEX | DMF/DMSO | 100 | 60 | 15.76
0.05 | 0.85 | 2.55 | 1 | 1.58 | FTO | SnO2 | spiro | Ag | two-step | spin | EA/HEX | DMF/DMSO | 150 | 20 | 18.49
0.05 | 0.85 | 2.55 | 1 | 1.58 | FTO | SnO2 | spiro | Ag | two-step | spin | EA/HEX | DMF/DMSO | 150 | 20 | 18.16
0.05 | 0.85 | 2.55 | 1 | 1.58 | FTO | SnO2 | spiro | Ag | two-step | spin | EA/HEX | DMF/DMSO | 150 | 20 | 17.95
0 | 0.85 | 2.55 | 1 | 1.62 | ITO | SnO2 | spiro | Au | two-step | spin | EA/Hex | DMF/DMSO | 130 | 30 | 18.37
0.1 | 0.75 | 2.55 | 1 | 1.63 | ITO | SnO2 | spiro | Ag | two-step | spin | EA/HEX | DMF/DMSO | 100 | 60 | 14.49
0 | 0.85 | 2.55 | 1 | 1.62 | ITO | SnO2 | spiro | Au | two-step | spin | EA/Hex | DMF/DMSO | 130 | 30 | 17.75
0.1 | 0.75 | 2.55 | 1 | 1.63 | ITO | SnO2 | spiro | Ag | two-step | spin | EA/HEX | DMF/DMSO | 100 | 60 | 13.48
0 | 0.85 | 2.55 | 1 | 1.62 | ITO | SnO2 | spiro | Au | two-step | spin | EA/Hex | DMF/DMSO | 130 | 30 | 17.52
0 | 0.85 | 2.55 | 1 | 1.62 | ITO | SnO2 | spiro | Au | two-step | spin | EA/Hex | DMF/DMSO | 130 | 30 | 16.88
0.05 | 0.75 | 2.88 | 1 | 1.56 | ITO | SnO2 | spiro | Au | two-step | spin |  | DMF/DMSO | 150 | 15 | 22.97
0.05 | 0.54 | 2.94 | 1 | 1.54 | ITO | SnO2 | spiro | Au | two-step | spin |  | DMF/DMSO | 150 | 15 | 19.68
0.03 | 0.945 | 2.925 | 1 | 1.57 | ITO | SnO2 | spiro | Ag | two-step | spin |  | DMF/DMSO | 150 | 20 | 19.5
0 | 0.976 | 2.928 | 1 | 1.54 | ITO | SnO2 | spiro | Ag | two-step | spin |  | DMF/DMSO | 150 | 20 | 18.59
0.05 | 0.54 | 2.94 | 1 | 1.54 | ITO | SnO2 | spiro | Au | two-step | spin |  | DMF/DMSO | 150 | 15 | 21.92
0.05 | 0.7885 | 2.49 | 1 | 1.62 | ITO | SnO2 | TPFPB/spiro | Au | two-step | spin | CB | DMF/DMSO | 110 | 50 | 21.42
0.05 | 0.7885 | 2.49 | 1 | 1.62 | ITO | SnO2 | TPFPB/spiro | Au | two-step | spin | CB | DMF/DMSO | 110 | 50 | 20.28
0.05 | 0.7885 | 2.49 | 1 | 1.62 | ITO | SnO2 | TPFPB/spiro | Au | two-step | spin | CB | DMF/DMSO | 110 | 50 | 20.04
0.05 | 0.55 | 2.88 | 1 | 1.56 | FTO | SnO2 | spiro | Au | two-step | slot-die-coating |  | DMF/DMSO | 150 | 15 | 15.9
0.05 | 0.79 | 2.49 | 1 | 1.63 | ITO | SnO2 | spiro | Au | one-step | slot-die-coating |  | DMF/DMSO/GBL | 100 | 30 | 0.58
0.05 | 0.79 | 2.49 | 1 | 1.63 | ITO | SnO2 | spiro | Au | one-step | slot-die-coating |  | DMF/DMSO/GBL | 100 | 30 | 1.58
0.05 | 0.79 | 2.49 | 1 | 1.63 | ITO | SnO2 | spiro | Au | one-step | slot-die-coating |  | DMF/DMSO/GBL | 100 | 30 | 7.07
0.05 | 0.79 | 2.49 | 1 | 1.63 | ITO | SnO2 | spiro | Au | one-step | slot-die-coating |  | DMF/DMSO/GBL | 100 | 30 | 9.46
0.05 | 0.79 | 2.49 | 1 | 1.63 | ITO | SnO2 | spiro | Au | one-step | slot-die-coating |  | DMF/DMSO/GBL | 100 | 30 | 7.81
0.05 | 0.79 | 2.49 | 1 | 1.63 | ITO | SnO2 | spiro | Au | one-step | slot-die-coating |  | DMF/DMSO/GBL | 100 | 30 | 6.79
0.05 | 0.79 | 2.49 | 1 | 1.63 | ITO | SnO2 | spiro | Au | one-step | slot-die-coating |  | DMF/DMSO/GBL | 100 | 30 | 8.2
0.05 | 0.79 | 2.49 | 1 | 1.63 | ITO | SnO2 | spiro | Au | one-step | slot-die-coating |  | DMF/DMSO/GBL | 100 | 30 | 8.89
0.05 | 0.79 | 2.49 | 1 | 1.63 | ITO | SnO2 | spiro | Au | one-step | slot-die-coating |  | DMF/DMSO/GBL | 100 | 30 | 10.16
0.05 | 0.79 | 2.49 | 1 | 1.63 | ITO | SnO2 | spiro | Au | one-step | slot-die-coating |  | DMF/DMSO/GBL | 100 | 30 | 8.78
0.05 | 0.79 | 2.49 | 1 | 1.63 | ITO | SnO2 | spiro | Au | one-step | slot-die-coating |  | DMF/DMSO/GBL | 100 | 30 | 7.61
0.05 | 0.79 | 2.49 | 1 | 1.63 | ITO | SnO2 | spiro | Au | one-step | slot-die-coating |  | DMF/DMSO/GBL | 100 | 30 | 11.74
0.15 | 0.85 | 2.7 | 1 | 1.57 | ITO | SnO2 | spiro | Au | one-step | slot-die-coating |  | DMF/DMSO | 145 | 5 | 12.6
0.05 | 0.79 | 2.49 | 1 | 1.59 | ITO | SnO2 | spiro | Au | one-step | Inkjet-Printed |  | DMF/DMSO/GBL | 100 | 60 | 8
0.05 | 0.79 | 2.49 | 1 | 1.59 | ITO | SnO2 | spiro | Au | one-step | Inkjet-Printed |  | DMF/DMSO/GBL | 100 | 60 | 10.35
0.05 | 0.79 | 2.49 | 1 | 1.59 | ITO | SnO2 | spiro | Au | one-step | Inkjet-Printed |  | DMF/DMSO/GBL | 100 | 60 | 8
0.05 | 0.79 | 2.49 | 1 | 1.59 | ITO | SnO2 | spiro | Au | one-step | Inkjet-Printed |  | DMF/DMSO/GBL | 100 | 60 | 10.35
0.05 | 0.7885 | 2.7 | 1 | 1.55 | FTO | SnO2/C60 | spiro | Ag | one-step | CAGQ |  | DMF/DMSO | 100 | 60 | 8.9
0 | 0 | 3 | 1 | 1.58 | FTO | SnO2/C60 | spiro | Ag | one-step | CAGQ |  | DMF/DMSO | 100 | 60 | 7.5
0 | 0.85 | 2.7 | 1 | 1.55 | FTO | SnO2/C60 | spiro | Ag | one-step | CAGQ |  | DMF/DMSO | 100 | 60 | 6.3
0 | 0.85 | 2.85 | 1 | 1.55 | FTO | SnO2/C60 | spiro | Ag | one-step | CAGQ |  | DMF/DMSO | 150 | 30 | 7.7
0.05 | 0.85 | 3 | 0 | 1.53 | FTO | SnO2/C60 | SAMs | Ag | one-step | spin | anisole | DMF/DMSO | 120 | 10 | 26.15
0.2 | 0.8 | 3 | 1 | 1.574 | FTO | SnO2/C60 | spiro | Au | one-step | spin | diethyl ether | DMF/DMSO | 150 | 10 | 16.18
0 | 0 | 3 | 1 | 1.59 | FTO | SnO2/C60 | spiro | Ag | one-step | spin |  | DMF | 100 | 60 | 14.6
0 | 1 | 3 | 1 | 1.52 | FTO | SnO2/C60 | spiro | Ag | one-step | spin |  | DMF/DMSO | 150 | 30 | 16.1
0 | 0 | 3 | 1 | 1.61 | FTO | SnO2/C60 | spiro | Ag | one-step | spin |  | DMF/DMSO | 100 | 60 | 16.5
0.05 | 0.7885 | 2.7 | 1 | 1.58 | FTO | SnO2/C60 | spiro | Ag | one-step | spin |  | DMF/DMSO | 100 | 60 | 18
0 | 0.85 | 2.7 | 1 | 1.57 | FTO | SnO2/C60 | spiro | Ag | one-step | spin |  | DMF/DMSO | 100 | 60 | 16.6
0.15 | 0.85 | 2.85 | 1 | 1.59 | FTO | SnO2/C60 | spiro | Ag | one-step | spin |  | DMF/DMSO | 150 | 30 | 14.7
0.2 | 0.8 | 1.95 | 1 | 1.76 | FTO | SnO2/C60 | spiro | Ag | one-step | spin |  | DMF/DMSO | 150 | 30 | 12.5
0.2 | 0.664 | 1.95 | 1 | 1.77 | FTO | SnO2/C60 | spiro | Ag | one-step | spin |  | DMF/DMSO | 100 | 60 | 12
0.25 | 0.75 | 2.1 | 1 | 1.73 | FTO | SnO2/C60 | spiro | Ag | one-step | spin |  | DMF/DMSO | 150 | 30 | 12.2
0.05 | 0.8 | 2.85 | 1 | 1.5685 | ITO | TiO2 | CuSCN | Cu | one-step | spin | CB | DMF/DMSO | 100 | 30 | 14.812
0.05 | 0.8 | 2.52 | 1 | 1.59 | ITO | TiO2 | CuSCN | Cu | one-step | spin | CB | DMF/DMSO | 100 | 30 | 15.054
0.05 | 0.8 | 2.4 | 1 | 1.654 | ITO | TiO2 | CuSCN | Cu | one-step | spin | CB | DMF/DMSO | 100 | 30 | 14.024
0.05 | 0.8 | 1.8 | 1 | 1.768 | ITO | TiO2 | CuSCN | Cu | one-step | spin | CB | DMF/DMSO | 100 | 30 | 12.803
0.12 | 0.83 | 1.8 | 1 | 1.74 | ITO | TiO2 | spiro | Au | one-step | spin | CB | DMF/DMSO | 100 | 30 | 19.1
0.05 | 0.8 | 2.25 | 1 | 1.65 | ITO | TiO2 | spiro | Au | one-step | spin | CB | DMF/DMSO | 100 | 30 | 20.7
0.2 | 0.8 | 2.25 | 1 | 1.67 | ITO | TiO2 | spiro | Au | one-step | spin | CB | DMF/DMSO | 100 | 30 | 17.6
0.17 | 0.83 | 1.8 | 1 | 1.74 | ITO | TiO2 | spiro | Au | one-step | spin | CB | DMF/DMSO | 100 | 30 | 16.7
0.06 | 0.79 | 2.55 | 1 | 1.59 | FTO | TiO2 | spiro | Au | one-step | spin | CB | DMF/DMSO | 100 | 60 | 17.3
0.06 | 0.79 | 1.2 | 1 | 1.83 | FTO | TiO2 | spiro | Au | one-step | spin | CB | DMF/DMSO | 100 | 60 | 12.3
0 | 0.85 | 2.7 | 1 | 1.58 | ITO | TiO2 | spiro | Au | one-step | spin | CB | DMF/DMSO | 100 | 10 | 15.3
0 | 0.4 | 3 | 1 | 1.53 | FTO | TiO2 | spiro | Au | one-step | spin | CB | DMF/DMSO | 100 | 60 | 13.4
0 | 0.65 | 1.95 | 1 | 1.73 | ITO | TiO2 | spiro | Au | one-step | spin | CB | DMF/DMSO | 100 | 10 | 13.95
0 | 0.85 | 2.55 | 1 | 1.6 | ITO | TiO2 | spiro | Au | one-step | spin | CB | DMF/DMSO | 100 | 10 | 14.08
0 | 0.85 | 2.55 | 1 | 1.6 | ITO | TiO2 | spiro | Au | one-step | spin | CB | DMF/DMSO | 100 | 10 | 14.47
0 | 0.85 | 1.95 | 1 | 1.72 | ITO | TiO2 | spiro | Au | one-step | spin | CB | DMF/DMSO | 100 | 10 | 12.11
0 | 0.85 | 2.1 | 1 | 1.68 | ITO | TiO2 | spiro | Au | one-step | spin | CB | DMF/DMSO | 100 | 10 | 10.04
0 | 0.8 | 2.4 | 1 | 1.64 | ITO | TiO2 | spiro | Au | one-step | spin | CB | DMF/DMSO | 100 | 10 | 13.48
0 | 0.85 | 2.25 | 1 | 1.65 | ITO | TiO2 | spiro | Au | one-step | spin | CB | DMF/DMSO | 100 | 10 | 11.17
0 | 0.7 | 2.1 | 1 | 1.69 | ITO | TiO2 | spiro | Au | one-step | spin | CB | DMF/DMSO | 100 | 10 | 12.58
0 | 0.85 | 2.85 | 1 | 1.55 | ITO | TiO2 | spiro | Au | one-step | spin | CB | DMF/DMSO | 100 | 10 | 14.29
0 | 0.55 | 1.65 | 1 | 1.81 | ITO | TiO2 | spiro | Au | one-step | spin | CB | DMF/DMSO | 100 | 10 | 12.33
0 | 0.5 | 1.5 | 1 | 1.84 | ITO | TiO2 | spiro | Au | one-step | spin | CB | DMF/DMSO | 100 | 10 | 11.1
0 | 0.6 | 1.8 | 1 | 1.77 | ITO | TiO2 | spiro | Au | one-step | spin | CB | DMF/DMSO | 100 | 10 | 12.19
0 | 0.85 | 1.65 | 1 | 1.8 | ITO | TiO2 | spiro | Au | one-step | spin | CB | DMF/DMSO | 100 | 10 | 11.59
0 | 0.9 | 2.7 | 1 | 1.59 | ITO | TiO2 | spiro | Au | one-step | spin | CB | DMF/DMSO | 100 | 10 | 15.3
0 | 0.75 | 2.25 | 1 | 1.67 | ITO | TiO2 | spiro | Au | one-step | spin | CB | DMF/DMSO | 100 | 10 | 15.83
0 | 0.85 | 1.8 | 1 | 1.76 | ITO | TiO2 | spiro | Au | one-step | spin | CB | DMF/DMSO | 100 | 10 | 8.32
0 | 0.85 | 2.4 | 1 | 1.62 | ITO | TiO2 | spiro | Au | one-step | spin | CB | DMF/DMSO | 100 | 30 | 9.79
0.05 | 0.7885 | 2.49 | 1 | 1.62 | FTO | TiO2 | spiro | Ag | one-step | spin | CB | DMF/DMSO | 110 | 60 | 6.2
0.05 | 0.8 | 2.52 | 1 | 1.59 | FTO | TiO2 | spiro | Au | one-step | spin | diethyl ether | DMF/DMSO | 100 | 15 | 21.13
0.1 | 0.9 | 2.1 | 1 | 1.678 | FTO | TiO2 | spiro | Au | one-step | spin |  | DMF/DMSO | 130 | 15 | 18.41
0.15 | 0.85 | 2.4 | 1 | 1.626 | FTO | TiO2 | spiro | Au | one-step | spin |  | DMF/DMSO | 130 | 15 | 18.37
0.15 | 0.85 | 2.1 | 1 | 1.7 | FTO | TiO2 | spiro | Au | one-step | spin |  | DMF/DMSO | 130 | 15 | 17.86
0.15 | 0.85 | 2.1 | 1 | 1.7 | FTO | TiO2 | spiro | Au | one-step | spin |  | DMF/DMSO | 130 | 15 | 17.86
0.2 | 0.8 | 2.1 | 1 | 1.714 | FTO | TiO2 | spiro | Au | one-step | spin |  | DMF/DMSO | 130 | 15 | 17.38
0.15 | 0.85 | 1.8 | 1 | 1.752 | FTO | TiO2 | spiro | Au | one-step | spin |  | DMF/DMSO | 130 | 15 | 16.3
0.15 | 0.85 | 2.7 | 1 | 1.58 | FTO | TiO2 | spiro | Au | one-step | spin |  | DMF/DMSO | 130 | 15 | 18.71
0.25 | 0.75 | 2.1 | 1 | 1.729 | FTO | TiO2 | spiro | Au | one-step | spin |  | DMF/DMSO | 130 | 15 | 16.48
0.15 | 0.85 | 0.9 | 1 | 2 | ITO | TiO2 | TaTm | Au | one-step | spin | toluene | DMSO | 100 | 30 | 10.4
0.05 | 0.79 | 2.5 | 1 | 1.63 | ITO | TiO2 | ClS | Au | two-step | spin | CB | DMF/DMSO | 100 | 60 | 12.77
0.05 | 0.79 | 2.5 | 1 | 1.63 | ITO | TiO2 | ClS | Au | two-step | spin | CB | DMF/DMSO | 100 | 60 | 14.39
0.1 | 0.76 | 2.58 | 1 | 1.63 | FTO | TiO2 | spiro | Au | two-step | spin | CB | DMF/DMSO | 100 | 60 | 19.01
0.06 | 0.8 | 2.58 | 1 | 1.6854 | FTO | TiO2 | spiro | Ag | two-step | spin | CB | DMF/DMSO | 100 | 30 | 19.61
0.05 | 0.7885 | 2.49 | 1 | 1.62 | FTO | TiO2 | spiro | Ag | two-step | spin | CB | DMF/DMSO | 100 | 5 | 21.15
0.05 | 0.8075 | 2.6 | 1 | 1.546 | FTO | TiO2 | spiro | Au | two-step | spin | CB | DMF/DMSO | 100 | 60 | 20.7
0.05 | 0.855 | 2.75 | 1 | 1.537 | FTO | TiO2 | spiro | Au | two-step | spin | CB | DMF/DMSO | 100 | 60 | 21
0.05 | 0.9025 | 2.85 | 1 | 1.53 | FTO | TiO2 | spiro | Au | two-step | spin | CB | DMF/DMSO | 100 | 60 | 21.4
0.05 | 0.7885 | 2.54 | 1 | 1.59 | FTO | TiO2 | spiro | Au | two-step | spin | CB | DMF/DMSO | 100 | 60 | 20.6
0.05 | 0.76 | 2.45 | 1 | 1.572 | FTO | TiO2 | spiro | Au | two-step | spin | CB | DMF/DMSO | 100 | 60 | 20.6
0.05 | 0.8 | 2.55 | 1 | 1.63 | FTO | TiO2 | spiro | Au | two-step | spin | CB | DMF/DMSO | 100 | 60 | 17.6
0.05 | 0.95 | 3 | 1 | 1.53 | FTO | TiO2 | spiro | Au | two-step | spin | CB | DMF/DMSO | 100 | 60 | 20.1
0 | 0.85 | 2.55 | 1 | 1.62 | FTO | TiO2 | spiro | Au | two-step | spin | CB | DMF/DMSO | 100 | 60 | 16.3
0.05 | 0.7885 | 2.49 | 1 | 1.62 | FTO | TiO2 | spiro | Au | two-step | spin | CB | DMF/DMSO | 110 | 50 | 17.28
0 | 0 | 2.55 | 1 | 1.69 | FTO | TiO2 | spiro | Au | two-step | spin | CB | DMF/DMSO | 100 | 60 | 14.7
0.08 | 0.7636 | 2.49 | 1 | 1.69 | FTO | TiO2 | spiro | Au | two-step | spin | CB | DMF/DMSO | 110 | 60 | 15.58
0.1 | 0.747 | 2.49 | 1 | 1.63 | FTO | TiO2 | spiro | Au | two-step | spin | CB | DMF/DMSO | 110 | 60 | 12.55
0.15 | 0.7055 | 2.49 | 1 | 1.7 | FTO | TiO2 | spiro | Au | two-step | spin | CB | DMF/DMSO | 110 | 60 | 11.27
0.05 | 0.7885 | 2.49 | 1 | 1.6 | FTO | TiO2 | spiro | Au | two-step | spin | CB | DMF/DMSO | 110 | 60 | 10.42
0.05 | 0.81 | 2.55 | 1 | 1.62 | FTO | TiO2 | spiro | Au | two-step | spin | CB | DMF/DMSO | 20 | 0 | 15.99
0.2 | 0.664 | 2.49 | 1 | 1.66 | FTO | TiO2 | spiro | Au | two-step | spin | CB | DMF/DMSO | 110 | 60 | 8.92
0 | 0.83 | 2.49 | 1 | 1.6 | FTO | TiO2 | spiro | Au | two-step | spin | CB | DMF/DMSO | 110 | 60 | 3.57
0.06 | 0.8 | 2.58 | 1 | 1.6854 | FTO | TiO2 | spiro | Ag | two-step | spin | CB | DMF/DMSO/APL | 100 | 30 | 21.37
0.06 | 0.8 | 2.58 | 1 | 1.6854 | FTO | TiO2 | spiro | Ag | two-step | spin | CB | DMF/DMSO/APL | 100 | 30 | 20.97
0.06 | 0.8 | 2.58 | 1 | 1.6854 | FTO | TiO2 | spiro | Ag | two-step | spin | CB | DMF/DMSO/APL | 100 | 30 | 20.59
0.06 | 0.8 | 2.58 | 1 | 1.6854 | FTO | TiO2 | spiro | Ag | two-step | spin | CB | DMF/DMSO/APL | 100 | 30 | 22.1
0.05 | 0.8 | 2.55 | 1 | 1.63 | FTO | TiO2 | spiro | Au | two-step | spin | CB | DMF/DMSO | 100 | 60 | 20.65
0.05 | 0.8 | 2.55 | 1 | 1.63 | FTO | TiO2 | spiro | Au | two-step | spin | CB | DMF/DMSO | 100 | 60 | 20.5
0.06 | 0.8 | 2.58 | 1 | 1.6854 | FTO | TiO2 | spiro | Ag | two-step | spin | CB | DMF/DMSO | 100 | 30 | 21.38
0.05 | 0.38 | 2.8 | 1 | 1.63 | FTO | TiO2/Al2O3 | NiOx | C | two-step | spin |  | DMF/DMSO | 100 | 30 | 17.02
0 | 0.4 | 2.8 | 1 | 1.617 | FTO | TiO2/Al2O3 | NiOx | C | two-step | spin |  | DMF/DMSO | 100 | 30 | 14.88
0.2 | 0.32 | 2.8 | 1 | 1.65 | FTO | TiO2/Al2O3 | NiOx | C | two-step | spin |  | DMF/DMSO | 100 | 30 | 7.64
0.1 | 0.36 | 2.8 | 1 | 1.647 | FTO | TiO2/Al2O3 | NiOx | C | two-step | spin |  | DMF/DMSO | 100 | 30 | 10.57
0 | 0.4 | 3 | 1 | 1.53 | ITO | ZnO | P3HT | Ag | two-step | R2R | CB |  | 20 | 0 | 11.6
0 | 0.4 | 3 | 1 | 1.53 | ITO | ZnO | PEDOT:PSS | Ag | two-step | R2R | CB |  | 20 | 0 | 11
0.15 | 0.75 | 3 | 1 | 1.554 | ITO | ZnO2 | spiro | Ag | two-step | spin | CB | DMSO | 110 | 5 | 20.09
0.15 | 0.7 | 3 | 1 | 1.55 | ITO | ZnO2 | spiro | Ag | two-step | spin | CB | DMSO | 110 | 5 | 19.54
0.15 | 0.8 | 3 | 1 | 1.55 | ITO | ZnO2 | spiro | Ag | two-step | spin | CB | DMSO | 110 | 5 | 18.33
0.15 | 0.6 | 3 | 1 | 1.63 | ITO | ZnO2 | spiro | Ag | two-step | spin | CB | DMSO | 110 | 5 | 18.24
0.1 | 0.9 | 3 | 1 | 1.55 | ITO | ZnO2 | spiro | Ag | two-step | spin | CB | DMSO | 130 | 5 | 15.96
0.15 | 0.85 | 3 | 1 | 1.52 | ITO | ZnO2 | spiro | Ag | two-step | spin | CB | DMSO | 130 | 5 | 16.7
0.2 | 0.8 | 3 | 1 | 1.55 | ITO | ZnO2 | spiro | Ag | two-step | spin | CB | DMSO | 130 | 5 | 14.48
0.05 | 0.95 | 3 | 1 | 1.53 | ITO | ZnO2 | spiro | Ag | two-step | spin | CB | DMSO | 130 | 5 | 14.17
0.25 | 0.75 | 3 | 1 | 1.54 | ITO | ZnO2 | spiro | Ag | two-step | spin | CB | DMSO | 130 | 5 | 13.61
0 | 1 | 3 | 1 | 1.51 | ITO | ZnO2 | spiro | Ag | two-step | spin | CB | DMSO | 150 | 5 | 13.11